## YTS
Alloy | Si | Fe | Cu | Mn | Mg | Cr | Zn | V | Ti | Zr | Li | Ni | Ga | Bi | Pb | B | Be | Sc | Al (min.) | S/A Temp | Ageing Temp | Ageing Time | ManufacturingMethod | HeatTreatmentMedium | StrainHardeningMethod | AgeingType | TreatmentAfterward | ProductionShape | Designation | YTS
1050 | 0.125 | 0.235 | 0.025 | 0.025 | 0.025 | 0 | 0.025 | 0.025 | 0.015 | 0 | 0 | 0 | 0 | 0 | 0 | 0 | 0 | 0 | 99.5 | 25 | 25 | 0 | Drawn | Air | Work Hardening Level 8 | No | No | Wire | H18 | 142.5
1050 | 0.125 | 0.235 | 0.025 | 0.025 | 0.025 | 0 | 0.025 | 0.025 | 0.015 | 0 | 0 | 0 | 0 | 0 | 0 | 0 | 0 | 0 | 99.5 | 25 | 25 | 0 | Rolled | Air | Work Hardening Level 8 | No | No | Sheet | H18 | 130
1050 | 0.125 | 0.235 | 0.025 | 0.025 | 0.025 | 0 | 0.025 | 0.025 | 0.015 | 0 | 0 | 0 | 0 | 0 | 0 | 0 | 0 | 0 | 99.5 | 25 | 25 | 0 | Extruded | Air | Work Hardening Level 8 | No | No | Tube | H18 | 115
1050 | 0.125 | 0.235 | 0.025 | 0.025 | 0.025 | 0 | 0.025 | 0.025 | 0.015 | 0 | 0 | 0 | 0 | 0 | 0 | 0 | 0 | 0 | 99.5 | 25 | 25 | 0 | Drawn | Air | Work Hardening Level 4 | No | No | Wire | H14 | 100
1050 | 0.125 | 0.235 | 0.025 | 0.025 | 0.025 | 0 | 0.025 | 0.025 | 0.015 | 0 | 0 | 0 | 0 | 0 | 0 | 0 | 0 | 0 | 99.5 | 25 | 25 | 0 | Rolled | Air | Work Hardening Level 4 | No | No | Sheet | H14 | 105
1050 | 0.125 | 0.235 | 0.025 | 0.025 | 0.025 | 0 | 0 | 0.025 | 0 | 0.025 | 0.015 | 0 | 0 | 0 | 0 | 0 | 0 | 0 | 99.5 | 25 | 25 | 0 | Rolled | Air | Work Hardening Level 1 | No | No | Sheet | H111 | 35
1050 | 0.125 | 0.235 | 0.025 | 0.025 | 0.025 | 0 | 0.025 | 0.025 | 0.015 | 0 | 0 | 0 | 0 | 0 | 0 | 0 | 0 | 0 | 99.5 | 25 | 25 | 0 | Extruded | Air | No | No | No | Bar | F | 50
1050 | 0.125 | 0.235 | 0.025 | 0.025 | 0.025 | 0 | 0.025 | 0.025 | 0.015 | 0 | 0 | 0 | 0 | 0 | 0 | 0 | 0 | 0 | 99.5 | 25 | 25 | 0 | Drawn | Furnace | Work Hardening Level 1 | No | No | Wire | H111 | 42
1050 | 0.125 | 0.235 | 0.025 | 0.025 | 0.025 | 0 | 0.025 | 0.025 | 0.015 | 0 | 0 | 0 | 0 | 0 | 0 | 0 | 0 | 0 | 99.5 | 25 | 25 | 0 | Wrought | Air | Work Hardening Level 8 | No | No | Wrought | H18 | 145
1050 | 0.125 | 0.235 | 0.025 | 0.025 | 0.025 | 0 | 0.025 | 0.025 | 0.015 | 0 | 0 | 0 | 0 | 0 | 0 | 0 | 0 | 0 | 99.5 | 25 | 25 | 0 | Wrought | Air | Work Hardening Level 6 | No | No | Wrought | H16 | 124
1050 | 0.125 | 0.235 | 0.025 | 0.025 | 0.025 | 0 | 0.025 | 0.025 | 0.015 | 0 | 0 | 0 | 0 | 0 | 0 | 0 | 0 | 0 | 99.5 | 25 | 25 | 0 | Wrought | Air | Work Hardening Level 4 | No | No | Wrought | H14 | 103
1050 | 0.125 | 0.235 | 0.025 | 0.025 | 0.025 | 0 | 0.025 | 0.025 | 0.015 | 0 | 0 | 0 | 0 | 0 | 0 | 0 | 0 | 0 | 99.5 | 600 | 25 | 0 | Wrought | Furnace | No | No | No | Wrought | O | 28
1050 | 0.125 | 0.235 | 0.025 | 0.025 | 0.025 | 0 | 0.025 | 0.025 | 0.015 | 0 | 0 | 0 | 0 | 0 | 0 | 0 | 0 | 0 | 99.5 | 600 | 25 | 0 | Rolled | Furnace | No | No | No | Plate | O | 50
1050 | 0.04 | 0.32 | 0.02 | 0 | 0.01 | 0 | 0 | 0.01 | 0.02 | 0 | 0 | 0 | 0 | 0 | 0 | 0 | 0 | 0 | 99.58 | 25 | 25 | 0 | Wrought | Air | Work Hardening Level 4 | No | Partial Annealed | Plate | H24 | 60.4
1050 | 0.08 | 0.27 | 0.02 | 0.01 | 0.01 | 0 | 0.02 | 0 | 0.02 | 0 | 0 | 0 | 0 | 0 | 0 | 0 | 0 | 0 | 99.57 | 25 | 25 | 0 | Wrought | Air | Work Hardening Level 4 | No | Partial Annealed | Plate | H24 | 69
1060 | 0.125 | 0.155 | 0.025 | 0.015 | 0.015 | 0 | 0.025 | 0.025 | 0.015 | 0 | 0 | 0 | 0 | 0 | 0 | 0 | 0 | 0 | 99.6 | 25 | 25 | 0 | Rolled | Air | Work Hardening Level 8 | No | No | Sheet | H18 | 124
1060 | 0.125 | 0.155 | 0.025 | 0.015 | 0.015 | 0 | 0.025 | 0.025 | 0.015 | 0 | 0 | 0 | 0 | 0 | 0 | 0 | 0 | 0 | 99.6 | 25 | 25 | 0 | Rolled | Air | Work Hardening Level 6 | No | No | Sheet | H16 | 103
1060 | 0.125 | 0.155 | 0.025 | 0.015 | 0.015 | 0 | 0.025 | 0.025 | 0.015 | 0 | 0 | 0 | 0 | 0 | 0 | 0 | 0 | 0 | 99.6 | 25 | 25 | 0 | Drawn | Air | Work Hardening Level 8 | No | No | Tube | H18 | 90
1060 | 0.125 | 0.155 | 0.025 | 0.015 | 0.015 | 0 | 0.025 | 0.025 | 0.015 | 0 | 0 | 0 | 0 | 0 | 0 | 0 | 0 | 0 | 99.6 | 25 | 25 | 0 | Rolled | Air | Work Hardening Level 8 | No | No | Plate | H18 | 83
1060 | 0.125 | 0.155 | 0.025 | 0.015 | 0.015 | 0 | 0.025 | 0.025 | 0.015 | 0 | 0 | 0 | 0 | 0 | 0 | 0 | 0 | 0 | 99.6 | 25 | 25 | 0 | Rolled | Air | Work Hardening Level 4 | No | No | Plate | H14 | 70
1060 | 0.125 | 0.155 | 0.025 | 0.015 | 0.015 | 0 | 0.025 | 0.025 | 0.015 | 0 | 0 | 0 | 0 | 0 | 0 | 0 | 0 | 0 | 99.6 | 25 | 25 | 0 | Rolled | Air | Work Hardening Level 4 | No | No | Sheet | H14 | 90
1060 | 0.125 | 0.155 | 0.025 | 0.015 | 0.015 | 0 | 0.025 | 0.025 | 0.015 | 0 | 0 | 0 | 0 | 0 | 0 | 0 | 0 | 0 | 99.6 | 25 | 25 | 0 | Rolled | Air | Work Hardening Level 2 | No | No | Plate | H12 | 62
1060 | 0.125 | 0.155 | 0.025 | 0.015 | 0.015 | 0 | 0.025 | 0.025 | 0.015 | 0 | 0 | 0 | 0 | 0 | 0 | 0 | 0 | 0 | 99.6 | 25 | 25 | 0 | Rolled | Air | Work Hardening Level 2 | No | No | Sheet | H12 | 76
1060 | 0.125 | 0.155 | 0.025 | 0.015 | 0.015 | 0 | 0.025 | 0.025 | 0.015 | 0 | 0 | 0 | 0 | 0 | 0 | 0 | 0 | 0 | 99.6 | 25 | 25 | 0 | Drawn | Air | Work Hardening Level 4 | No | No | Tube | H14 | 70
1060 | 0.125 | 0.155 | 0.025 | 0.015 | 0.015 | 0 | 0.025 | 0.025 | 0.015 | 0 | 0 | 0 | 0 | 0 | 0 | 0 | 0 | 0 | 99.6 | 25 | 25 | 0 | Extruded | Air | Work Hardening Level 4 | No | No | Tube | H14 | 70
1060 | 0.125 | 0.155 | 0.025 | 0.015 | 0.015 | 0 | 0.025 | 0.025 | 0.015 | 0 | 0 | 0 | 0 | 0 | 0 | 0 | 0 | 0 | 99.6 | 25 | 25 | 0 | Extruded | Air | HT Work Hardening | No | No | Tube | H112 | 17
1060 | 0.125 | 0.155 | 0.025 | 0.015 | 0.015 | 0 | 0.025 | 0.025 | 0.015 | 0 | 0 | 0 | 0 | 0 | 0 | 0 | 0 | 0 | 99.6 | 345 | 25 | 0 | Extruded | Furnace | No | No | No | Tube | O | 17
1060 | 0.125 | 0.155 | 0.025 | 0.015 | 0.015 | 0 | 0.025 | 0.025 | 0.015 | 0 | 0 | 0 | 0 | 0 | 0 | 0 | 0 | 0 | 99.6 | 345 | 25 | 0 | Rolled | Furnace | No | No | No | Plate | O | 17
1060 | 0.125 | 0.155 | 0.025 | 0.015 | 0.015 | 0 | 0.025 | 0.025 | 0.015 | 0 | 0 | 0 | 0 | 0 | 0 | 0 | 0 | 0 | 99.6 | 25 | 25 | 0 | Drawn | Air | Work Hardening Level 2 | No | No | Tube | H12 | 28
1060 | 0.125 | 0.155 | 0.025 | 0.015 | 0.015 | 0 | 0.025 | 0.025 | 0.015 | 0 | 0 | 0 | 0 | 0 | 0 | 0 | 0 | 0 | 99.6 | 345 | 25 | 0 | Rolled | Furnace | No | No | No | Sheet | O | 28
1060 | 0.125 | 0.155 | 0.025 | 0.015 | 0.015 | 0 | 0.025 | 0.025 | 0.015 | 0 | 0 | 0 | 0 | 0 | 0 | 0 | 0 | 0 | 99.6 | 25 | 25 | 0 | Drawn | Air | HT Work Hardening | No | No | Tube | H112 | 17
1060 | 0.125 | 0.155 | 0.025 | 0.015 | 0.015 | 0 | 0.025 | 0.025 | 0.015 | 0 | 0 | 0 | 0 | 0 | 0 | 0 | 0 | 0 | 99.6 | 345 | 25 | 0 | Drawn | Furnace | No | No | No | Tube | O | 17
1100 | 0.35 | 0.35 | 0.2 | 0.035 | 0 | 0 | 0.065 | 0 | 0 | 0 | 0 | 0 | 0 | 0 | 0 | 0 | 0 | 0 | 99 | 25 | 25 | 0 | Drawn | Air | Work Hardening Level 8 | No | No | Tube | H18 | 150
1100 | 0.35 | 0.35 | 0.2 | 0.035 | 0 | 0 | 0.065 | 0 | 0 | 0 | 0 | 0 | 0 | 0 | 0 | 0 | 0 | 0 | 99 | 25 | 25 | 0 | Drawn | Air | Work Hardening Level 6 | No | No | Tube | H16 | 130
1100 | 0.35 | 0.35 | 0.2 | 0.035 | 0 | 0 | 0.065 | 0 | 0 | 0 | 0 | 0 | 0 | 0 | 0 | 0 | 0 | 0 | 99 | 25 | 25 | 0 | Drawn | Air | Work Hardening Level 4 | No | No | Tube | H14 | 110
1100 | 0.35 | 0.35 | 0.2 | 0.035 | 0 | 0 | 0.065 | 0 | 0 | 0 | 0 | 0 | 0 | 0 | 0 | 0 | 0 | 0 | 99 | 25 | 25 | 0 | Drawn | Air | Work Hardening Level 2 | No | No | Tube | H12 | 95
1100 | 0.35 | 0.35 | 0.2 | 0.035 | 0 | 0 | 0.065 | 0 | 0 | 0 | 0 | 0 | 0 | 0 | 0 | 0 | 0 | 0 | 99 | 25 | 25 | 0 | Wrought | Air | Work Hardening Level 8 | No | No | Wrought | H18 | 150
1100 | 0.35 | 0.35 | 0.2 | 0.035 | 0 | 0 | 0.065 | 0 | 0 | 0 | 0 | 0 | 0 | 0 | 0 | 0 | 0 | 0 | 99 | 25 | 25 | 0 | Rolled | Air | Work Hardening Level 8 | No | No | Plate | H18 | 152
1100 | 0.35 | 0.35 | 0.2 | 0.035 | 0 | 0 | 0.065 | 0 | 0 | 0 | 0 | 0 | 0 | 0 | 0 | 0 | 0 | 0 | 99 | 25 | 25 | 0 | Rolled | Air | Work Hardening Level 8 | No | No | Sheet | H18 | 152
1100 | 0.35 | 0.35 | 0.2 | 0.035 | 0 | 0 | 0.065 | 0 | 0 | 0 | 0 | 0 | 0 | 0 | 0 | 0 | 0 | 0 | 99 | 25 | 25 | 0 | Rolled | Air | Work Hardening Level 6 | No | No | Plate | H16 | 127
1100 | 0.35 | 0.35 | 0.2 | 0.035 | 0 | 0 | 0.065 | 0 | 0 | 0 | 0 | 0 | 0 | 0 | 0 | 0 | 0 | 0 | 99 | 25 | 25 | 0 | Rolled | Air | Work Hardening Level 6 | No | No | Sheet | H16 | 127
1100 | 0.35 | 0.35 | 0.2 | 0.035 | 0 | 0 | 0.065 | 0 | 0 | 0 | 0 | 0 | 0 | 0 | 0 | 0 | 0 | 0 | 99 | 25 | 25 | 0 | Rolled | Air | Work Hardening Level 4 | No | No | Plate | H14 | 106
1100 | 0.35 | 0.35 | 0.2 | 0.035 | 0 | 0 | 0.065 | 0 | 0 | 0 | 0 | 0 | 0 | 0 | 0 | 0 | 0 | 0 | 99 | 25 | 25 | 0 | Rolled | Air | Work Hardening Level 4 | No | No | Sheet | H14 | 106
1100 | 0.35 | 0.35 | 0.2 | 0.035 | 0 | 0 | 0.065 | 0 | 0 | 0 | 0 | 0 | 0 | 0 | 0 | 0 | 0 | 0 | 99 | 25 | 25 | 0 | Rolled | Air | Work Hardening Level 2 | No | No | Plate | H12 | 89
1100 | 0.35 | 0.35 | 0.2 | 0.035 | 0 | 0 | 0.065 | 0 | 0 | 0 | 0 | 0 | 0 | 0 | 0 | 0 | 0 | 0 | 99 | 25 | 25 | 0 | Rolled | Air | Work Hardening Level 2 | No | No | Sheet | H12 | 89
1100 | 0.35 | 0.35 | 0.2 | 0.035 | 0 | 0 | 0.065 | 0 | 0 | 0 | 0 | 0 | 0 | 0 | 0 | 0 | 0 | 0 | 99 | 25 | 25 | 0 | Wrought | Air | Work Hardening Level 4 | No | No | Wrought | H14 | 105
1100 | 0.35 | 0.35 | 0.2 | 0.035 | 0 | 0 | 0.065 | 0 | 0 | 0 | 0 | 0 | 0 | 0 | 0 | 0 | 0 | 0 | 99 | 343 | 25 | 0 | Wrought | Furnace | No | No | No | Wrought | O | 34
1100 | 0.35 | 0.35 | 0.2 | 0.035 | 0 | 0 | 0.065 | 0 | 0 | 0 | 0 | 0 | 0 | 0 | 0 | 0 | 0 | 0 | 99 | 343 | 25 | 0 | Rolled | Furnace | No | No | No | Plate | O | 30
1100 | 0.35 | 0.35 | 0.2 | 0.035 | 0 | 0 | 0.065 | 0 | 0 | 0 | 0 | 0 | 0 | 0 | 0 | 0 | 0 | 0 | 99 | 343 | 25 | 0 | Rolled | Furnace | No | No | No | Sheet | O | 30
1100 | 0.35 | 0.35 | 0.2 | 0.035 | 0 | 0 | 0.065 | 0 | 0 | 0 | 0 | 0 | 0 | 0 | 0 | 0 | 0 | 0 | 99 | 343 | 25 | 0 | Extruded | Furnace | No | No | No | Tube | O | 20
1100 | 0.35 | 0.35 | 0.2 | 0.035 | 0 | 0 | 0.065 | 0 | 0 | 0 | 0 | 0 | 0 | 0 | 0 | 0 | 0 | 0 | 99 | 343 | 25 | 0 | Extruded | Furnace | No | No | No | Bar | O | 20
1100 | 0.35 | 0.35 | 0.2 | 0.035 | 0 | 0 | 0.065 | 0 | 0 | 0 | 0 | 0 | 0 | 0 | 0 | 0 | 0 | 0 | 99 | 343 | 25 | 0 | Rolled | Furnace | No | No | No | Bar | O | 20
1100 | 0.35 | 0.35 | 0.2 | 0.035 | 0 | 0 | 0.065 | 0 | 0 | 0 | 0 | 0 | 0 | 0 | 0 | 0 | 0 | 0 | 99 | 343 | 25 | 0 | Extruded | Furnace | No | No | No | Rod | O | 20
1100 | 0.35 | 0.35 | 0.2 | 0.035 | 0 | 0 | 0.065 | 0 | 0 | 0 | 0 | 0 | 0 | 0 | 0 | 0 | 0 | 0 | 99 | 343 | 25 | 0 | Rolled | Furnace | No | No | No | Rod | O | 20
1100 | 0.35 | 0.35 | 0.2 | 0.035 | 0 | 0 | 0.065 | 0 | 0 | 0 | 0 | 0 | 0 | 0 | 0 | 0 | 0 | 0 | 99 | 343 | 25 | 0 | Extruded | Furnace | No | No | No | Wire | O | 20
1100 | 0.35 | 0.35 | 0.2 | 0.035 | 0 | 0 | 0.065 | 0 | 0 | 0 | 0 | 0 | 0 | 0 | 0 | 0 | 0 | 0 | 99 | 343 | 25 | 0 | Rolled | Furnace | No | No | No | Wire | O | 20
1100 | 0.35 | 0.35 | 0.2 | 0.035 | 0 | 0 | 0.065 | 0 | 0 | 0 | 0 | 0 | 0 | 0 | 0 | 0 | 0 | 0 | 99 | 25 | 25 | 0 | Rolled | Air | HT Work Hardening | No | No | Plate | H112 | 38
1100 | 0.35 | 0.35 | 0.2 | 0.035 | 0 | 0 | 0.065 | 0 | 0 | 0 | 0 | 0 | 0 | 0 | 0 | 0 | 0 | 0 | 99 | 25 | 25 | 0 | Extruded | Air | HT Work Hardening | No | No | Tube | H112 | 20
1100 | 0.35 | 0.35 | 0.2 | 0.035 | 0 | 0 | 0.065 | 0 | 0 | 0 | 0 | 0 | 0 | 0 | 0 | 0 | 0 | 0 | 99 | 25 | 25 | 0 | Extruded | Air | HT Work Hardening | No | No | Bar | H112 | 20
1100 | 0.35 | 0.35 | 0.2 | 0.035 | 0 | 0 | 0.065 | 0 | 0 | 0 | 0 | 0 | 0 | 0 | 0 | 0 | 0 | 0 | 99 | 25 | 25 | 0 | Rolled | Air | HT Work Hardening | No | No | Bar | H112 | 20
1100 | 0.35 | 0.35 | 0.2 | 0.035 | 0 | 0 | 0.065 | 0 | 0 | 0 | 0 | 0 | 0 | 0 | 0 | 0 | 0 | 0 | 99 | 25 | 25 | 0 | Extruded | Air | HT Work Hardening | No | No | Rod | H112 | 20
1100 | 0.35 | 0.35 | 0.2 | 0.035 | 0 | 0 | 0.065 | 0 | 0 | 0 | 0 | 0 | 0 | 0 | 0 | 0 | 0 | 0 | 99 | 25 | 25 | 0 | Rolled | Air | HT Work Hardening | No | No | Rod | H112 | 20
1100 | 0.35 | 0.35 | 0.2 | 0.035 | 0 | 0 | 0.065 | 0 | 0 | 0 | 0 | 0 | 0 | 0 | 0 | 0 | 0 | 0 | 99 | 25 | 25 | 0 | Extruded | Air | HT Work Hardening | No | No | Wire | H112 | 20
1100 | 0.35 | 0.35 | 0.2 | 0.035 | 0 | 0 | 0.065 | 0 | 0 | 0 | 0 | 0 | 0 | 0 | 0 | 0 | 0 | 0 | 99 | 25 | 25 | 0 | Rolled | Air | HT Work Hardening | No | No | Wire | H112 | 20
1145 | 0.2 | 0.2 | 0.026 | 0.026 | 0.026 | 0 | 0.026 | 0.026 | 0.02 | 0 | 0 | 0 | 0 | 0 | 0 | 0 | 0 | 0 | 99.45 | 25 | 25 | 0 | Rolled | Air | Work Hardening Level 8 | No | No | Foil | H18 | 117
1145 | 0.2 | 0.2 | 0.026 | 0.026 | 0.026 | 0 | 0.026 | 0.026 | 0.02 | 0 | 0 | 0 | 0 | 0 | 0 | 0 | 0 | 0 | 99.45 | 345 | 25 | 0 | Rolled | Furnace | No | No | No | Foil | O | 34
1199 | 0.0014 | 0.0014 | 0.0014 | 0.0005 | 0.0014 | 0 | 0.0014 | 0.001 | 0.0005 | 0 | 0 | 0 | 0.001 | 0 | 0 | 0 | 0 | 0 | 99.99 | 345 | 25 | 0 | Wrought | Furnace | No | No | No | Wrought | O | 10
1350 | 0.04 | 0.15 | 0.02 | 0.005 | 0 | 0.005 | 0.025 | 0.01 | 0.01 | 0 | 0 | 0 | 0.015 | 0 | 0 | 0.02 | 0 | 0 | 99.7 | 25 | 25 | 0 | Drawn | Air | Work Hardening Level 6 | No | No | Wire | H16 | 110
1350 | 0.04 | 0.15 | 0.02 | 0.005 | 0 | 0.005 | 0.025 | 0.01 | 0.01 | 0 | 0 | 0 | 0.015 | 0 | 0 | 0.02 | 0 | 0 | 99.7 | 25 | 25 | 0 | Drawn | Air | Work Hardening Level 4 | No | No | Wire | H14 | 97
1350 | 0.04 | 0.15 | 0.02 | 0.005 | 0 | 0.005 | 0.025 | 0.01 | 0.01 | 0 | 0 | 0 | 0.015 | 0 | 0 | 0.02 | 0 | 0 | 99.7 | 25 | 25 | 0 | Drawn | Air | Work Hardening Level 2 | No | No | Wire | H12 | 83
1350 | 0.04 | 0.15 | 0.02 | 0.005 | 0 | 0.005 | 0.025 | 0.01 | 0.01 | 0 | 0 | 0 | 0.015 | 0 | 0 | 0.02 | 0 | 0 | 99.7 | 25 | 25 | 0 | Rolled | Air | Work Hardening Level 2 | No | No | Bar | H12 | 55
1350 | 0.04 | 0.15 | 0.02 | 0.005 | 0 | 0.005 | 0.025 | 0.01 | 0.01 | 0 | 0 | 0 | 0.015 | 0 | 0 | 0.02 | 0 | 0 | 99.7 | 345 | 25 | 0 | Drawn | Furnace | No | No | No | Wire | O | 28
1350 | 0.04 | 0.15 | 0.02 | 0.005 | 0 | 0.005 | 0.025 | 0.01 | 0.01 | 0 | 0 | 0 | 0.015 | 0 | 0 | 0.02 | 0 | 0 | 99.7 | 25 | 25 | 0 | Rolled | Air | HT Work Hardening | No | No | Bar | H112 | 31
1350 | 0.04 | 0.15 | 0.02 | 0.005 | 0 | 0.005 | 0.025 | 0.01 | 0.01 | 0 | 0 | 0 | 0.015 | 0 | 0 | 0.02 | 0 | 0 | 99.7 | 25 | 25 | 0 | Extruded | Furnace | Work Hardening Level 1 | No | No | Bar | H111 | 25
1350 | 0.04 | 0.15 | 0.02 | 0.005 | 0 | 0.005 | 0.025 | 0.01 | 0.01 | 0 | 0 | 0 | 0.015 | 0 | 0 | 0.02 | 0 | 0 | 99.7 | 25 | 25 | 0 | Extruded | Furnace | Work Hardening Level 1 | No | No | Rod | H111 | 25
1350 | 0.04 | 0.15 | 0.02 | 0.005 | 0 | 0.005 | 0.025 | 0.01 | 0.01 | 0 | 0 | 0 | 0.015 | 0 | 0 | 0.02 | 0 | 0 | 99.7 | 25 | 25 | 0 | Extruded | Furnace | Work Hardening Level 1 | No | No | Tube | H111 | 25
1350 | 0.04 | 0.15 | 0.02 | 0.005 | 0 | 0.005 | 0.025 | 0.01 | 0.01 | 0 | 0 | 0 | 0.015 | 0 | 0 | 0.02 | 0 | 0 | 99.7 | 25 | 25 | 0 | Extruded | Furnace | Work Hardening Level 1 | No | No | Wire | H111 | 25
1441 | 0 | 0 | 1.6 | 0 | 0.95 | 0 | 0 | 0 | 0 | 0.08 | 1.7 | 0 | 0 | 0 | 0 | 0 | 0 | 0 | 95.67 | 530 | 150 | 24 | Rolled | Water | No | Artificial | No | Sheet | T1 | 315
2011 | 0.4 | 0.7 | 5.5 | 0 | 0 | 0 | 0.15 | 0 | 0 | 0 | 0 | 0 | 0 | 0.4 | 0.4 | 0 | 0 | 0 | 92.45 | 525 | 160 | 14 | Rolled | Water | No | Artificial | No | Rod | T6 | 230
2011 | 0.4 | 0.7 | 5.5 | 0 | 0 | 0 | 0.15 | 0 | 0 | 0 | 0 | 0 | 0 | 0.4 | 0.4 | 0 | 0 | 0 | 92.45 | 525 | 25 | 0 | Extruded | Water | Work Hardening | Natural | No | Bar | T3 | 270
2011 | 0.4 | 0.7 | 5.5 | 0 | 0 | 0 | 0.15 | 0 | 0 | 0 | 0 | 0 | 0 | 0.4 | 0.4 | 0 | 0 | 0 | 92.45 | 525 | 25 | 0 | Extruded | Water | Work Hardening | Natural | No | Rod | T3 | 270
2011 | 0.4 | 0.7 | 5.5 | 0 | 0 | 0 | 0.15 | 0 | 0 | 0 | 0 | 0 | 0 | 0.4 | 0.4 | 0 | 0 | 0 | 92.45 | 525 | 25 | 0 | Extruded | Water | Work Hardening | Natural | No | Tube | T3 | 270
2011 | 0 | 0 | 5.5 | 0 | 0 | 0 | 0 | 0 | 0 | 0 | 0 | 0 | 0 | 0.5 | 0.5 | 0 | 0 | 0 | 93.5 | 510 | 160 | 12 | Extruded | Water | No | Artificial | No | Bar | T6 | 260
2011 | 0 | 0 | 5.5 | 0 | 0 | 0 | 0 | 0 | 0 | 0 | 0 | 0 | 0 | 0.5 | 0.5 | 0 | 0 | 0 | 93.5 | 510 | 25 | 48 | Drawn | Water | Work Hardening | Natural | No | Wire | T3 | 350
2011 | 0 | 0 | 5.5 | 0 | 0 | 0 | 0 | 0 | 0 | 0 | 0 | 0 | 0 | 0.5 | 0.5 | 0 | 0 | 0 | 93.5 | 510 | 25 | 48 | Extruded | Water | Work Hardening | Natural | No | Bar | T3 | 295
2011 | 0.4 | 0.7 | 5.5 | 0 | 0 | 0 | 0.15 | 0 | 0 | 0 | 0 | 0 | 0 | 0.4 | 0.4 | 0 | 0 | 0 | 92.45 | 525 | 160 | 14 | Wrought | Water | Work Hardening | Artificial | No | Wrought | T8 | 310
2011 | 0.4 | 0.7 | 5.5 | 0 | 0 | 0 | 0.15 | 0 | 0 | 0 | 0 | 0 | 0 | 0.4 | 0.4 | 0 | 0 | 0 | 92.45 | 525 | 25 | 0 | Wrought | Water | Work Hardening | Natural | No | Wrought | T3 | 296
2011 | 0.4 | 0.7 | 5.5 | 0 | 0 | 0 | 0.15 | 0 | 0 | 0 | 0 | 0 | 0 | 0.4 | 0.4 | 0 | 0 | 0 | 92.45 | 525 | 160 | 14 | Rolled | Water | Work Hardening | Artificial | No | Bar | T8 | 275
2011 | 0.4 | 0.7 | 5.5 | 0 | 0 | 0 | 0.15 | 0 | 0 | 0 | 0 | 0 | 0 | 0.4 | 0.4 | 0 | 0 | 0 | 92.45 | 525 | 160 | 14 | Rolled | Water | Work Hardening | Artificial | No | Wire | T8 | 275
2011 | 0.4 | 0.7 | 5.5 | 0 | 0 | 0 | 0.15 | 0 | 0 | 0 | 0 | 0 | 0 | 0.4 | 0.4 | 0 | 0 | 0 | 92.45 | 525 | 25 | 0 | Rolled | Water | Work Hardening | Natural | No | Bar | T3 | 249
2011 | 0.4 | 0.7 | 5.5 | 0 | 0 | 0 | 0.15 | 0 | 0 | 0 | 0 | 0 | 0 | 0.4 | 0.4 | 0 | 0 | 0 | 92.45 | 525 | 25 | 0 | Rolled | Water | Work Hardening | Natural | No | Wire | T3 | 249
2011 | 0.4 | 0.7 | 5.5 | 0 | 0 | 0 | 0.15 | 0 | 0 | 0 | 0 | 0 | 0 | 0.4 | 0.4 | 0 | 0 | 0 | 92.45 | 525 | 25 | 0 | Rolled | Water | Stretch | Natural | No | Bar | T451 | 125
2011 | 0.4 | 0.7 | 5.5 | 0 | 0 | 0 | 0.15 | 0 | 0 | 0 | 0 | 0 | 0 | 0.4 | 0.4 | 0 | 0 | 0 | 92.45 | 525 | 25 | 0 | Rolled | Water | No | Natural | No | Bar | T4 | 125
2011 | 0.4 | 0.7 | 5.5 | 0 | 0 | 0 | 0.15 | 0 | 0 | 0 | 0 | 0 | 0 | 0.4 | 0.4 | 0 | 0 | 0 | 92.45 | 525 | 25 | 0 | Rolled | Water | Stretch | Natural | No | Rod | T451 | 125
2011 | 0.4 | 0.7 | 5.5 | 0 | 0 | 0 | 0.15 | 0 | 0 | 0 | 0 | 0 | 0 | 0.4 | 0.4 | 0 | 0 | 0 | 92.45 | 525 | 25 | 0 | Rolled | Water | No | Natural | No | Rod | T4 | 125
2011 | 0.4 | 0.7 | 5.5 | 0 | 0 | 0 | 0.15 | 0 | 0 | 0 | 0 | 0 | 0 | 0.4 | 0.4 | 0 | 0 | 0 | 92.45 | 525 | 25 | 0 | Rolled | Water | Stretch | Natural | No | Wire | T451 | 125
2011 | 0.4 | 0.7 | 5.5 | 0 | 0 | 0 | 0.15 | 0 | 0 | 0 | 0 | 0 | 0 | 0.4 | 0.4 | 0 | 0 | 0 | 92.45 | 525 | 25 | 0 | Rolled | Water | No | Natural | No | Wire | T4 | 125
2011 | 0.4 | 0.7 | 5.5 | 0 | 0 | 0 | 0.15 | 0 | 0 | 0 | 0 | 0 | 0 | 0.4 | 0.4 | 0 | 0 | 0 | 92.45 | 524 | 160 | 14 | Rolled | Water | No | Artificial | No | Bar | T6 | 270
2011 | 0.4 | 0.7 | 5.5 | 0 | 0 | 0 | 0.15 | 0 | 0 | 0 | 0 | 0 | 0 | 0.4 | 0.4 | 0 | 0 | 0 | 92.45 | 524 | 160 | 14 | Rolled | Water | No | Artificial | No | Rod | T6 | 270
2011 | 0.4 | 0.7 | 5.5 | 0 | 0 | 0 | 0.15 | 0 | 0 | 0 | 0 | 0 | 0 | 0.4 | 0.4 | 0 | 0 | 0 | 92.45 | 524 | 160 | 14 | Rolled | Water | No | Artificial | No | Wire | T6 | 270
2011 | 0.4 | 0.7 | 5.5 | 0 | 0 | 0 | 0.15 | 0 | 0 | 0 | 0 | 0 | 0 | 0.4 | 0.4 | 0 | 0 | 0 | 92.45 | 525 | 160 | 14 | Wrought | Water | No | Artificial | No | Wrought | T6 | 295
2011 | 0.4 | 0.7 | 5.5 | 0 | 0 | 0 | 0.15 | 0 | 0 | 0 | 0 | 0 | 0 | 0.4 | 0.4 | 0 | 0 | 0 | 92.45 | 510 | 160 | 15 | Rolled | Water | Work Hardening | Artificial | No | Bar | T8 | 310
2011 | 0.4 | 0.7 | 5.5 | 0 | 0 | 0 | 0.15 | 0 | 0 | 0 | 0 | 0 | 0 | 0.4 | 0.4 | 0 | 0 | 0 | 92.45 | 525 | 160 | 14 | Rolled | Water | No | Artificial | No | Bar | T6 | 300
2011 | 0.4 | 0.7 | 5.5 | 0 | 0 | 0 | 0.15 | 0 | 0 | 0 | 0 | 0 | 0 | 0.4 | 0.4 | 0 | 0 | 0 | 92.45 | 510 | 25 | 0 | Rolled | Water | Work Hardening | Natural | No | Bar | T3 | 296
2014 | 0.8 | 0 | 4.4 | 0.75 | 0.7 | 0 | 0 | 0 | 0 | 0 | 0 | 0 | 0 | 0 | 0 | 0 | 0 | 0 | 93.35 | 505 | 172.5 | 12.5 | Rolled | Water | No | Artificial | No | Bar | T8 | 465
2014 | 0.8 | 0 | 4.4 | 0.75 | 0.7 | 0 | 0 | 0 | 0 | 0 | 0 | 0 | 0 | 0 | 0 | 0 | 0 | 0 | 93.35 | 505 | 172.5 | 12.5 | Extruded | Water | Stretch | Artificial | No | Bar | T651 | 440
2014 | 0.8 | 0 | 4.4 | 0.8 | 0.4 | 0 | 0 | 0 | 0 | 0 | 0 | 0 | 0 | 0 | 0 | 0 | 0 | 0 | 93.6 | 505 | 172.5 | 12.5 | Wrought | Water | No | Artificial | No | Wrought | T6 | 415
2014 | 0.8 | 0 | 4.4 | 0.75 | 0.7 | 0 | 0 | 0 | 0 | 0 | 0 | 0 | 0 | 0 | 0 | 0 | 0 | 0 | 93.35 | 505 | 172.5 | 12.5 | Rolled | Water | Stretch | Artificial | No | Plate | T651 | 415
2014 | 0.8 | 0 | 4.5 | 0.8 | 0.5 | 0 | 0 | 0 | 0 | 0 | 0 | 0 | 0 | 0 | 0 | 0 | 0 | 0 | 93.4 | 505 | 172.5 | 12.5 | Rolled | Water | No | Artificial | No | Rod | T6 | 415
2014 | 0.8 | 0 | 4.4 | 0.75 | 0.7 | 0 | 0 | 0 | 0 | 0 | 0 | 0 | 0 | 0 | 0 | 0 | 0 | 0 | 93.35 | 505 | 172.5 | 12.5 | Extruded | Water | No | Artificial | No | Tube | T6 | 415
2014 | 0.8 | 0 | 4.4 | 0.75 | 0.7 | 0 | 0 | 0 | 0 | 0 | 0 | 0 | 0 | 0 | 0 | 0 | 0 | 0 | 93.35 | 505 | 172.5 | 12.5 | Drawn | Water | No | Artificial | No | Wire | T6 | 425
2014 | 0.8 | 0 | 4.4 | 0.75 | 0.7 | 0 | 0 | 0 | 0 | 0 | 0 | 0 | 0 | 0 | 0 | 0 | 0 | 0 | 93.35 | 505 | 25 | 48 | Rolled | Water | No | Natural | No | Bar | T4 | 315
2014 | 0.8 | 0 | 4.4 | 0.75 | 0.7 | 0 | 0 | 0 | 0 | 0 | 0 | 0 | 0 | 0 | 0 | 0 | 0 | 0 | 93.35 | 505 | 172.5 | 12.5 | Rolled | Water | No | Artificial | No | Sheet | T6 | 408
2014 | 0.8 | 0 | 4.4 | 0.75 | 0.7 | 0 | 0 | 0 | 0 | 0 | 0 | 0 | 0 | 0 | 0 | 0 | 0 | 0 | 93.35 | 505 | 25 | 48 | Drawn | Water | No | Natural | No | Wire | T4 | 340
2014 | 0.8 | 0 | 4.4 | 0.75 | 0.7 | 0 | 0 | 0 | 0 | 0 | 0 | 0 | 0 | 0 | 0 | 0 | 0 | 0 | 93.35 | 505 | 25 | 48 | Rolled | Water | No | Natural | No | Sheet | T4 | 260
2014 | 0.8 | 0 | 4.5 | 0.8 | 0.5 | 0 | 0 | 0 | 0 | 0 | 0 | 0 | 0 | 0 | 0 | 0 | 0 | 0 | 93.4 | 505 | 25 | 48 | Rolled | Water | No | Natural | No | Rod | T4 | 290
2014 | 0.8 | 0 | 4.4 | 0.75 | 0.7 | 0 | 0 | 0 | 0 | 0 | 0 | 0 | 0 | 0 | 0 | 0 | 0 | 0 | 93.35 | 505 | 25 | 48 | Extruded | Water | No | Natural | No | Tube | T4 | 310
2014 | 0.8 | 0 | 4.4 | 0.75 | 0.7 | 0 | 0 | 0 | 0 | 0 | 0 | 0 | 0 | 0 | 0 | 0 | 0 | 0 | 93.35 | 505 | 25 | 48 | Rolled | Water | Stretch | Natural | No | Plate | T451 | 290
2014 | 0.85 | 0.7 | 4.45 | 0.8 | 0.5 | 0.1 | 0.25 | 0 | 0.15 | 0.05 | 0 | 0 | 0 | 0 | 0 | 0 | 0 | 0 | 92.15 | 500 | 150 | 30 | Rolled | Water | No | Artificial | No | Sheet | T6 | 420
2014 | 0.85 | 0.7 | 4.45 | 0.8 | 0.5 | 0.1 | 0.25 | 0 | 0.15 | 0.05 | 0 | 0 | 0 | 0 | 0 | 0 | 0 | 0 | 92.15 | 500 | 135 | 120 | Rolled | Water | No | Artificial | No | Sheet | T6 | 410
2014 | 0.85 | 0.7 | 4.45 | 0.8 | 0.5 | 0.1 | 0.25 | 0 | 0.15 | 0.05 | 0 | 0 | 0 | 0 | 0 | 0 | 0 | 0 | 92.15 | 500 | 175 | 8 | Rolled | Water | No | Artificial | No | Sheet | T6 | 420
2014 | 0.85 | 0.7 | 4.45 | 0.8 | 0.5 | 0.1 | 0.25 | 0 | 0.15 | 0.05 | 0 | 0 | 0 | 0 | 0 | 0 | 0 | 0 | 92.15 | 500 | 160 | 18 | Rolled | Water | Stretch | Artificial | No | Bar | T651 | 397
2014 | 0.85 | 0.7 | 4.45 | 0.8 | 0.5 | 0.1 | 0.25 | 0 | 0.15 | 0.05 | 0 | 0 | 0 | 0 | 0 | 0 | 0 | 0 | 92.15 | 500 | 160 | 18 | Rolled | Water | No | Artificial | No | Bar | T6 | 397
2014 | 0.85 | 0.7 | 4.45 | 0.8 | 0.5 | 0.1 | 0.25 | 0 | 0.15 | 0.05 | 0 | 0 | 0 | 0 | 0 | 0 | 0 | 0 | 92.15 | 500 | 177 | 18 | Rolled | Water | No | Artificial | No | Bar | T6 | 397
2014 | 0.85 | 0.7 | 4.45 | 0.8 | 0.5 | 0.1 | 0.25 | 0 | 0.15 | 0.05 | 0 | 0 | 0 | 0 | 0 | 0 | 0 | 0 | 92.15 | 500 | 177 | 18 | Rolled | Water | Stretch | Artificial | No | Bar | T651 | 397
2014 | 0.85 | 0.7 | 4.45 | 0.8 | 0.5 | 0.1 | 0.25 | 0 | 0.15 | 0.05 | 0 | 0 | 0 | 0 | 0 | 0 | 0 | 0 | 92.15 | 500 | 160 | 18 | Rolled | Water | Stretch | Artificial | No | Rod | T651 | 397
2014 | 0.85 | 0.7 | 4.45 | 0.8 | 0.5 | 0.1 | 0.25 | 0 | 0.15 | 0.05 | 0 | 0 | 0 | 0 | 0 | 0 | 0 | 0 | 92.15 | 500 | 160 | 18 | Rolled | Water | No | Artificial | No | Rod | T6 | 397
2014 | 0.85 | 0.7 | 4.45 | 0.8 | 0.5 | 0.1 | 0.25 | 0 | 0.15 | 0.05 | 0 | 0 | 0 | 0 | 0 | 0 | 0 | 0 | 92.15 | 500 | 177 | 18 | Rolled | Water | No | Artificial | No | Rod | T6 | 397
2014 | 0.85 | 0.7 | 4.45 | 0.8 | 0.5 | 0.1 | 0.25 | 0 | 0.15 | 0.05 | 0 | 0 | 0 | 0 | 0 | 0 | 0 | 0 | 92.15 | 500 | 177 | 18 | Rolled | Water | Stretch | Artificial | No | Rod | T651 | 397
2014 | 0.85 | 0.7 | 4.45 | 0.8 | 0.5 | 0.1 | 0.25 | 0 | 0.15 | 0.05 | 0 | 0 | 0 | 0 | 0 | 0 | 0 | 0 | 92.15 | 500 | 160 | 18 | Rolled | Water | Stretch | Artificial | No | Wire | T651 | 397
2014 | 0.85 | 0.7 | 4.45 | 0.8 | 0.5 | 0.1 | 0.25 | 0 | 0.15 | 0.05 | 0 | 0 | 0 | 0 | 0 | 0 | 0 | 0 | 92.15 | 500 | 160 | 18 | Rolled | Water | No | Artificial | No | Wire | T6 | 397
2014 | 0.85 | 0.7 | 4.45 | 0.8 | 0.5 | 0.1 | 0.25 | 0 | 0.15 | 0.05 | 0 | 0 | 0 | 0 | 0 | 0 | 0 | 0 | 92.15 | 500 | 177 | 18 | Rolled | Water | No | Artificial | No | Wire | T6 | 397
2014 | 0.85 | 0.7 | 4.45 | 0.8 | 0.5 | 0.1 | 0.25 | 0 | 0.15 | 0.05 | 0 | 0 | 0 | 0 | 0 | 0 | 0 | 0 | 92.15 | 500 | 177 | 18 | Rolled | Water | Stretch | Artificial | No | Wire | T651 | 397
2014 | 0.85 | 0.7 | 4.45 | 0.8 | 0.5 | 0.1 | 0.25 | 0 | 0.15 | 0.05 | 0 | 0 | 0 | 0 | 0 | 0 | 0 | 0 | 92.15 | 500 | 190 | 3 | Rolled | Water | No | Artificial | No | Sheet | T6 | 395
2014 | 0.85 | 0.7 | 4.45 | 0.8 | 0.5 | 0.1 | 0.25 | 0 | 0.15 | 0.05 | 0 | 0 | 0 | 0 | 0 | 0 | 0 | 0 | 92.15 | 500 | 160 | 18 | Rolled | Water | No | Artificial | No | Sheet | T6 | 398
2014 | 0.85 | 0.7 | 4.45 | 0.8 | 0.5 | 0.1 | 0.25 | 0 | 0.15 | 0.05 | 0 | 0 | 0 | 0 | 0 | 0 | 0 | 0 | 92.15 | 500 | 160 | 18 | Extruded | Water | No | Artificial | No | Bar | T6 | 399
2014 | 0.85 | 0.7 | 4.45 | 0.8 | 0.5 | 0.1 | 0.25 | 0 | 0.15 | 0.05 | 0 | 0 | 0 | 0 | 0 | 0 | 0 | 0 | 92.15 | 500 | 177 | 18 | Extruded | Water | No | Artificial | No | Bar | T6 | 399
2014 | 0.85 | 0.7 | 4.45 | 0.8 | 0.5 | 0.1 | 0.25 | 0 | 0.15 | 0.05 | 0 | 0 | 0 | 0 | 0 | 0 | 0 | 0 | 92.15 | 500 | 160 | 18 | Extruded | Water | No | Artificial | No | Rod | T6 | 399
2014 | 0.85 | 0.7 | 4.45 | 0.8 | 0.5 | 0.1 | 0.25 | 0 | 0.15 | 0.05 | 0 | 0 | 0 | 0 | 0 | 0 | 0 | 0 | 92.15 | 500 | 177 | 18 | Extruded | Water | No | Artificial | No | Rod | T6 | 399
2014 | 0.85 | 0.7 | 4.45 | 0.8 | 0.5 | 0.1 | 0.25 | 0 | 0.15 | 0.05 | 0 | 0 | 0 | 0 | 0 | 0 | 0 | 0 | 92.15 | 500 | 160 | 18 | Extruded | Water | No | Artificial | No | Tube | T6 | 399
2014 | 0.85 | 0.7 | 4.45 | 0.8 | 0.5 | 0.1 | 0.25 | 0 | 0.15 | 0.05 | 0 | 0 | 0 | 0 | 0 | 0 | 0 | 0 | 92.15 | 500 | 177 | 18 | Extruded | Water | No | Artificial | No | Tube | T6 | 399
2014 | 0.85 | 0.7 | 4.45 | 0.8 | 0.5 | 0.1 | 0.25 | 0 | 0.15 | 0.05 | 0 | 0 | 0 | 0 | 0 | 0 | 0 | 0 | 92.15 | 500 | 160 | 18 | Extruded | Water | No | Artificial | No | Wire | T6 | 399
2014 | 0.85 | 0.7 | 4.45 | 0.8 | 0.5 | 0.1 | 0.25 | 0 | 0.15 | 0.05 | 0 | 0 | 0 | 0 | 0 | 0 | 0 | 0 | 92.15 | 500 | 177 | 18 | Extruded | Water | No | Artificial | No | Wire | T6 | 399
2014 | 0.85 | 0.7 | 4.45 | 0.8 | 0.5 | 0.1 | 0.25 | 0 | 0.15 | 0.05 | 0 | 0 | 0 | 0 | 0 | 0 | 0 | 0 | 92.15 | 500 | 160 | 18 | Extruded | Water | Stretch | Artificial | No | Bar | T651 | 393
2014 | 0.85 | 0.7 | 4.45 | 0.8 | 0.5 | 0.1 | 0.25 | 0 | 0.15 | 0.05 | 0 | 0 | 0 | 0 | 0 | 0 | 0 | 0 | 92.15 | 500 | 177 | 18 | Extruded | Water | Stretch | Artificial | No | Bar | T651 | 393
2014 | 0.85 | 0.7 | 4.45 | 0.8 | 0.5 | 0.1 | 0.25 | 0 | 0.15 | 0.05 | 0 | 0 | 0 | 0 | 0 | 0 | 0 | 0 | 92.15 | 500 | 160 | 18 | Rolled | Water | Stretch | Artificial | No | Plate | T651 | 393
2014 | 0.85 | 0.7 | 4.45 | 0.8 | 0.5 | 0.1 | 0.25 | 0 | 0.15 | 0.05 | 0 | 0 | 0 | 0 | 0 | 0 | 0 | 0 | 92.15 | 500 | 160 | 18 | Extruded | Water | Stretch | Artificial | No | Rod | T651 | 393
2014 | 0.85 | 0.7 | 4.45 | 0.8 | 0.5 | 0.1 | 0.25 | 0 | 0.15 | 0.05 | 0 | 0 | 0 | 0 | 0 | 0 | 0 | 0 | 92.15 | 500 | 177 | 18 | Extruded | Water | Stretch | Artificial | No | Rod | T651 | 393
2014 | 0.85 | 0.7 | 4.45 | 0.8 | 0.5 | 0.1 | 0.25 | 0 | 0.15 | 0.05 | 0 | 0 | 0 | 0 | 0 | 0 | 0 | 0 | 92.15 | 500 | 160 | 18 | Extruded | Water | Stretch | Artificial | No | Tube | T651 | 393
2014 | 0.85 | 0.7 | 4.45 | 0.8 | 0.5 | 0.1 | 0.25 | 0 | 0.15 | 0.05 | 0 | 0 | 0 | 0 | 0 | 0 | 0 | 0 | 92.15 | 500 | 177 | 18 | Extruded | Water | Stretch | Artificial | No | Tube | T651 | 393
2014 | 0.85 | 0.7 | 4.45 | 0.8 | 0.5 | 0.1 | 0.25 | 0 | 0.15 | 0.05 | 0 | 0 | 0 | 0 | 0 | 0 | 0 | 0 | 92.15 | 500 | 160 | 18 | Extruded | Water | Stretch | Artificial | No | Wire | T651 | 393
2014 | 0.85 | 0.7 | 4.45 | 0.8 | 0.5 | 0.1 | 0.25 | 0 | 0.15 | 0.05 | 0 | 0 | 0 | 0 | 0 | 0 | 0 | 0 | 92.15 | 500 | 177 | 18 | Extruded | Water | Stretch | Artificial | No | Wire | T651 | 393
2014 | 0.85 | 0.7 | 4.45 | 0.8 | 0.5 | 0.1 | 0.25 | 0 | 0.15 | 0.05 | 0 | 0 | 0 | 0 | 0 | 0 | 0 | 0 | 92.15 | 500 | 205 | 2 | Rolled | Water | No | Artificial | No | Sheet | T6 | 395
2014 | 0.85 | 0.7 | 4.45 | 0.8 | 0.5 | 0.1 | 0.25 | 0 | 0.15 | 0.05 | 0 | 0 | 0 | 0 | 0 | 0 | 0 | 0 | 92.15 | 500 | 230 | 0.5 | Rolled | Water | No | Artificial | No | Sheet | T6 | 370
2014 | 0.85 | 0.7 | 4.45 | 0.8 | 0.5 | 0.1 | 0.25 | 0 | 0.15 | 0.05 | 0 | 0 | 0 | 0 | 0 | 0 | 0 | 0 | 92.15 | 500 | 160 | 18 | Rolled | Water | No | Artificial | No | Plate | T6 | 395
2014 | 0.85 | 0.7 | 4.45 | 0.8 | 0.5 | 0.1 | 0.25 | 0 | 0.15 | 0.05 | 0 | 0 | 0 | 0 | 0 | 0 | 0 | 0 | 92.15 | 500 | 160 | 18 | Rolled | Water | Compression | Artificial | No | Ring | T652 | 372
2014 | 0.85 | 0.7 | 4.45 | 0.8 | 0.5 | 0.1 | 0.25 | 0 | 0.15 | 0.05 | 0 | 0 | 0 | 0 | 0 | 0 | 0 | 0 | 92.15 | 500 | 160 | 18 | Rolled | Water | No | Artificial | No | Ring | T6 | 372
2014 | 0.85 | 0.7 | 4.45 | 0.8 | 0.5 | 0.1 | 0.25 | 0 | 0.15 | 0.05 | 0 | 0 | 0 | 0 | 0 | 0 | 0 | 0 | 92.15 | 500 | 177 | 18 | Rolled | Water | No | Artificial | No | Ring | T6 | 372
2014 | 0.85 | 0.7 | 4.45 | 0.8 | 0.5 | 0.1 | 0.25 | 0 | 0.15 | 0.05 | 0 | 0 | 0 | 0 | 0 | 0 | 0 | 0 | 92.15 | 500 | 170 | 10 | Forged | Water | No | Artificial | No | Forging | T6 | 374
2014 | 0.85 | 0.7 | 4.45 | 0.8 | 0.5 | 0.1 | 0.25 | 0 | 0.15 | 0.05 | 0 | 0 | 0 | 0 | 0 | 0 | 0 | 0 | 92.15 | 500 | 170 | 10 | Forged | Water | Compression | Artificial | No | Forging | T652 | 360
2014 | 0.85 | 0.7 | 4.45 | 0.8 | 0.5 | 0.1 | 0.25 | 0 | 0.15 | 0.05 | 0 | 0 | 0 | 0 | 0 | 0 | 0 | 0 | 92.15 | 500 | 260 | 0.1 | Rolled | Water | No | Artificial | No | Sheet | T6 | 330
2014 | 0.85 | 0.7 | 4.45 | 0.8 | 0.5 | 0.1 | 0.25 | 0 | 0.15 | 0.05 | 0 | 0 | 0 | 0 | 0 | 0 | 0 | 0 | 92.15 | 500 | 25 | 0 | Rolled | Water | Work Hardening | Natural | No | Sheet | T3 | 245
2014 | 0.85 | 0.7 | 4.45 | 0.8 | 0.5 | 0.1 | 0.25 | 0 | 0.15 | 0.05 | 0 | 0 | 0 | 0 | 0 | 0 | 0 | 0 | 92.15 | 500 | 25 | 0 | Rolled | Water | No | Natural | No | Sheet | T4 | 237
2014 | 0.85 | 0.7 | 4.45 | 0.8 | 0.5 | 0.1 | 0.25 | 0 | 0.15 | 0.05 | 0 | 0 | 0 | 0 | 0 | 0 | 0 | 0 | 92.15 | 500 | 25 | 0 | Rolled | Water | No | Natural | No | Plate | T4 | 235
2014 | 0.85 | 0.7 | 4.45 | 0.8 | 0.5 | 0.1 | 0.25 | 0 | 0.15 | 0.05 | 0 | 0 | 0 | 0 | 0 | 0 | 0 | 0 | 92.15 | 500 | 25 | 0 | Rolled | Water | Stretch | Natural | No | Plate | T451 | 250
2014 | 0.85 | 0.7 | 4.45 | 0.8 | 0.5 | 0.1 | 0.25 | 0 | 0.15 | 0.05 | 0 | 0 | 0 | 0 | 0 | 0 | 0 | 0 | 92.15 | 500 | 25 | 0 | Rolled | Water | No | Natural | No | Bar | T4 | 243
2014 | 0.85 | 0.7 | 4.45 | 0.8 | 0.5 | 0.1 | 0.25 | 0 | 0.15 | 0.05 | 0 | 0 | 0 | 0 | 0 | 0 | 0 | 0 | 92.15 | 500 | 25 | 0 | Rolled | Water | No | Natural | No | Rod | T4 | 243
2014 | 0.85 | 0.7 | 4.45 | 0.8 | 0.5 | 0.1 | 0.25 | 0 | 0.15 | 0.05 | 0 | 0 | 0 | 0 | 0 | 0 | 0 | 0 | 92.15 | 500 | 25 | 0 | Rolled | Water | No | Natural | No | Wire | T4 | 243
2014 | 0.85 | 0.7 | 4.45 | 0.8 | 0.5 | 0.1 | 0.25 | 0 | 0.15 | 0.05 | 0 | 0 | 0 | 0 | 0 | 0 | 0 | 0 | 92.15 | 500 | 25 | 0 | Rolled | Water | Stretch | Natural | No | Bar | T451 | 220
2014 | 0.85 | 0.7 | 4.45 | 0.8 | 0.5 | 0.1 | 0.25 | 0 | 0.15 | 0.05 | 0 | 0 | 0 | 0 | 0 | 0 | 0 | 0 | 92.15 | 500 | 25 | 0 | Rolled | Water | Stretch | Natural | No | Rod | T451 | 220
2014 | 0.85 | 0.7 | 4.45 | 0.8 | 0.5 | 0.1 | 0.25 | 0 | 0.15 | 0.05 | 0 | 0 | 0 | 0 | 0 | 0 | 0 | 0 | 92.15 | 500 | 25 | 0 | Rolled | Water | Stretch | Natural | No | Wire | T451 | 220
2014 | 0.85 | 0.7 | 4.45 | 0.8 | 0.5 | 0.1 | 0.25 | 0 | 0.15 | 0.05 | 0 | 0 | 0 | 0 | 0 | 0 | 0 | 0 | 92.15 | 500 | 25 | 0 | Forged | Water | No | Natural | No | Forging | T4 | 205
2014 | 0.85 | 0.7 | 4.45 | 0.8 | 0.5 | 0.1 | 0.25 | 0 | 0.15 | 0.05 | 0 | 0 | 0 | 0 | 0 | 0 | 0 | 0 | 92.15 | 500 | 25 | 0 | Drawn | Water | No | Natural | No | Tube | T4 | 205
2014 | 0.85 | 0.7 | 4.45 | 0.8 | 0.5 | 0.1 | 0.25 | 0 | 0.15 | 0.05 | 0 | 0 | 0 | 0 | 0 | 0 | 0 | 0 | 92.15 | 500 | 25 | 0 | Extruded | Water | Stretch | Natural | No | Bar | T451 | 240
2014 | 0.85 | 0.7 | 4.45 | 0.8 | 0.5 | 0.1 | 0.25 | 0 | 0.15 | 0.05 | 0 | 0 | 0 | 0 | 0 | 0 | 0 | 0 | 92.15 | 500 | 25 | 0 | Extruded | Water | Stretch | Natural | No | Rod | T451 | 240
2014 | 0.85 | 0.7 | 4.45 | 0.8 | 0.5 | 0.1 | 0.25 | 0 | 0.15 | 0.05 | 0 | 0 | 0 | 0 | 0 | 0 | 0 | 0 | 92.15 | 500 | 25 | 0 | Extruded | Water | Stretch | Natural | No | Tube | T451 | 240
2014 | 0.85 | 0.7 | 4.45 | 0.8 | 0.5 | 0.1 | 0.25 | 0 | 0.15 | 0.05 | 0 | 0 | 0 | 0 | 0 | 0 | 0 | 0 | 92.15 | 500 | 25 | 0 | Extruded | Water | Stretch | Natural | No | Wire | T451 | 240
2014 | 0.85 | 0.7 | 4.45 | 0.8 | 0.5 | 0.1 | 0.25 | 0 | 0.15 | 0.05 | 0 | 0 | 0 | 0 | 0 | 0 | 0 | 0 | 92.15 | 500 | 25 | 0 | Extruded | Water | No | Natural | No | Bar | T4 | 220
2014 | 0.85 | 0.7 | 4.45 | 0.8 | 0.5 | 0.1 | 0.25 | 0 | 0.15 | 0.05 | 0 | 0 | 0 | 0 | 0 | 0 | 0 | 0 | 92.15 | 500 | 25 | 0 | Extruded | Water | No | Natural | No | Rod | T4 | 220
2014 | 0.85 | 0.7 | 4.45 | 0.8 | 0.5 | 0.1 | 0.25 | 0 | 0.15 | 0.05 | 0 | 0 | 0 | 0 | 0 | 0 | 0 | 0 | 92.15 | 500 | 25 | 0 | Extruded | Water | No | Natural | No | Tube | T4 | 220
2014 | 0.85 | 0.7 | 4.45 | 0.8 | 0.5 | 0.1 | 0.25 | 0 | 0.15 | 0.05 | 0 | 0 | 0 | 0 | 0 | 0 | 0 | 0 | 92.15 | 500 | 25 | 0 | Extruded | Water | No | Natural | No | Wire | T4 | 220
2014 | 0.85 | 0.7 | 4.45 | 0.8 | 0.5 | 0.1 | 0.25 | 0 | 0.15 | 0.05 | 0 | 0 | 0 | 0 | 0 | 0 | 0 | 0 | 92.15 | 413 | 25 | 0 | Drawn | Furnace | No | No | No | Tube | O | 110
2014 | 0.85 | 0.7 | 4.45 | 0.8 | 0.5 | 0.1 | 0.25 | 0 | 0.15 | 0.05 | 0 | 0 | 0 | 0 | 0 | 0 | 0 | 0 | 92.15 | 413 | 25 | 0 | Rolled | Furnace | No | No | No | Plate | O | 110
2014 | 0.85 | 0.7 | 4.45 | 0.8 | 0.5 | 0.1 | 0.25 | 0 | 0.15 | 0.05 | 0 | 0 | 0 | 0 | 0 | 0 | 0 | 0 | 92.15 | 500 | 25 | 0 | Extruded | Furnace | No | No | No | Bar | O | 125
2014 | 0.85 | 0.7 | 4.45 | 0.8 | 0.5 | 0.1 | 0.25 | 0 | 0.15 | 0.05 | 0 | 0 | 0 | 0 | 0 | 0 | 0 | 0 | 92.15 | 500 | 25 | 0 | Extruded | Furnace | No | No | No | Rod | O | 125
2014 | 0.85 | 0.7 | 4.45 | 0.8 | 0.5 | 0.1 | 0.25 | 0 | 0.15 | 0.05 | 0 | 0 | 0 | 0 | 0 | 0 | 0 | 0 | 92.15 | 500 | 25 | 0 | Extruded | Furnace | No | No | No | Tube | O | 125
2014 | 0.85 | 0.7 | 4.45 | 0.8 | 0.5 | 0.1 | 0.25 | 0 | 0.15 | 0.05 | 0 | 0 | 0 | 0 | 0 | 0 | 0 | 0 | 92.15 | 500 | 25 | 0 | Extruded | Furnace | No | No | No | Wire | O | 125
2014 | 0.85 | 0.7 | 4.45 | 0.8 | 0.5 | 0.1 | 0.25 | 0 | 0.15 | 0.05 | 0 | 0 | 0 | 0 | 0 | 0 | 0 | 0 | 92.15 | 413 | 25 | 0 | Rolled | Furnace | No | No | No | Sheet | O | 92
2014 | 0.85 | 0.7 | 4.45 | 0.8 | 0.5 | 0.1 | 0.25 | 0 | 0.15 | 0.05 | 0 | 0 | 0 | 0 | 0 | 0 | 0 | 0 | 92.15 | 413 | 25 | 0 | Rolled | Furnace | No | No | No | Bar | O | 69
2014 | 0.85 | 0.7 | 4.45 | 0.8 | 0.5 | 0.1 | 0.25 | 0 | 0.15 | 0.05 | 0 | 0 | 0 | 0 | 0 | 0 | 0 | 0 | 92.15 | 413 | 25 | 0 | Rolled | Furnace | No | No | No | Rod | O | 69
2014 | 0.85 | 0.7 | 4.45 | 0.8 | 0.5 | 0.1 | 0.25 | 0 | 0.15 | 0.05 | 0 | 0 | 0 | 0 | 0 | 0 | 0 | 0 | 92.15 | 413 | 25 | 0 | Rolled | Furnace | No | No | No | Wire | O | 69
2014 | 0.85 | 0.7 | 4.45 | 0.8 | 0.5 | 0.1 | 0.25 | 0 | 0.15 | 0.05 | 0 | 0 | 0 | 0 | 0 | 0 | 0 | 0 | 92.15 | 500 | 25 | 0 | Wrought | Water | No | Natural | No | Wrought | T4 | 290
2014 | 0.83 | 0.29 | 3.91 | 0.55 | 0.47 | 0.01 | 0.06 | 0 | 0.07 | 0 | 0 | 0 | 0 | 0 | 0 | 0 | 0 | 0 | 93.81 | 500 | 160 | 24 | Thixoformed | Water | No | Artificial | No | Ingot | T6 | 420
2014 | 0.14 | 0.01 | 3.87 | 0.01 | 0.6 | 0 | 0.001 | 0 | 0 | 0 | 0 | 0 | 0 | 0 | 0 | 0 | 0 | 0 | 95.369 | 500 | 160 | 24 | Thixoformed | Water | No | Artificial | No | Ingot | T6 | 270
2014 | 0.83 | 0.29 | 3.91 | 0.55 | 0.47 | 0.01 | 0.06 | 0 | 0.07 | 0 | 0 | 0 | 0 | 0 | 0 | 0 | 0 | 0 | 93.81 | 500 | 160 | 8 | Thixoformed | Water | No | Artificial | No | Ingot | T6 | 310
2014 | 0.83 | 0.29 | 3.91 | 0.55 | 0.47 | 0.01 | 0.06 | 0 | 0.07 | 0 | 0 | 0 | 0 | 0 | 0 | 0 | 0 | 0 | 93.81 | 500 | 170 | 18 | Thixoformed | Water | No | Artificial | No | Ingot | T6 | 310
2014 | 0.8 | 0 | 4.5 | 0.8 | 0.5 | 0 | 0 | 0 | 0 | 0 | 0 | 0 | 0 | 0 | 0 | 0 | 0 | 0 | 93.4 | 505 | 177 | 18 | Rolled | Water | No | Artificial | No | Sheet | T6 | 425
2014 | 0.85 | 0.7 | 4.45 | 0.8 | 0.5 | 0.1 | 0.25 | 0 | 0.15 | 0.05 | 0 | 0 | 0 | 0 | 0 | 0 | 0 | 0 | 92.15 | 500 | 160 | 18 | Wrought | Water | No | Artificial | No | Wrought | T6 | 410
2014 | 0.85 | 0 | 4.44 | 0.77 | 0.45 | 0 | 0 | 0 | 0 | 0 | 0 | 0 | 0 | 0 | 0 | 0 | 0 | 0 | 93.49 | 500 | 160 | 8.5 | Rolled | Water | No | Artificial | No | Bar | T6 | 320
2014 | 0.85 | 0 | 4.44 | 0.77 | 0.45 | 0 | 0 | 0 | 0 | 0 | 0 | 0 | 0 | 0 | 0 | 0 | 0 | 0 | 93.49 | 500 | 160 | 8.5 | Rolled | Water | No | Artificial | No | Rod | T6 | 320
2014 | 0.85 | 0 | 4.44 | 0.77 | 0.45 | 0 | 0 | 0 | 0 | 0 | 0 | 0 | 0 | 0 | 0 | 0 | 0 | 0 | 93.49 | 500 | 160 | 8.5 | Rolled | Water | No | Artificial | No | Wire | T6 | 320
2014 | 0.81 | 0.27 | 4.27 | 0.74 | 0.52 | 0.02 | 0.09 | 0 | 0.02 | 0 | 0 | 0 | 0 | 0 | 0 | 0 | 0 | 0 | 93.26 | 500 | 170 | 12 | Forged | Water | No | Artificial | No | Forging | T6 | 340
2014 | 0.81 | 0.27 | 4.27 | 0.74 | 0.52 | 0.02 | 0.09 | 0 | 0.02 | 0 | 0 | 0 | 0 | 0 | 0 | 0 | 0 | 0 | 93.26 | 500 | 140 | 96 | Forged | Water | No | Artificial | No | Forging | T6 | 260
2014 | 0.85 | 0.7 | 4.45 | 0.8 | 0.5 | 0.1 | 0.25 | 0 | 0.15 | 0.05 | 0 | 0 | 0 | 0 | 0 | 0 | 0 | 0 | 92.15 | 500 | 165 | 10 | Forged | Water | Work Hardening | Artificial | No | Forging | T8 | 454
2014 | 0.85 | 0.7 | 4.45 | 0.8 | 0.5 | 0.1 | 0.25 | 0 | 0.15 | 0.05 | 0 | 0 | 0 | 0 | 0 | 0 | 0 | 0 | 92.15 | 500 | 150 | 4 | Forged | Water | Work Hardening | Artificial | No | Forging | T8 | 348
2017 | 0.5 | 0.35 | 4 | 0.7 | 0.6 | 0.1 | 0.25 | 0 | 0.125 | 0.125 | 0 | 0 | 0 | 0 | 0 | 0 | 0 | 0 | 93.25 | 500 | 25 | 0 | Rolled | Water | Stretch | Natural | No | Rod | T451 | 275
2017 | 0.5 | 0.35 | 4 | 0.7 | 0.6 | 0.1 | 0.25 | 0 | 0.125 | 0.125 | 0 | 0 | 0 | 0 | 0 | 0 | 0 | 0 | 93.25 | 500 | 25 | 0 | Wrought | Water | Stretch | Natural | No | Wrought | T451 | 275
2017 | 0.5 | 0.35 | 4 | 0.7 | 0.6 | 0.1 | 0.25 | 0 | 0.125 | 0.125 | 0 | 0 | 0 | 0 | 0 | 0 | 0 | 0 | 93.25 | 500 | 25 | 0 | Rolled | Water | No | Natural | No | Rod | T4 | 275
2017 | 0.5 | 0.35 | 4 | 0.7 | 0.6 | 0.1 | 0.25 | 0 | 0.125 | 0.125 | 0 | 0 | 0 | 0 | 0 | 0 | 0 | 0 | 93.25 | 500 | 25 | 0 | Wrought | Water | No | Natural | No | Wrought | T4 | 275
2017 | 0.5 | 0.35 | 4 | 0.7 | 0.6 | 0.1 | 0.25 | 0 | 0.125 | 0.125 | 0 | 0 | 0 | 0 | 0 | 0 | 0 | 0 | 93.25 | 415 | 25 | 0 | Rolled | Furnace | No | No | No | Rod | O | 70
2024 | 0.5 | 0.5 | 4.35 | 0.6 | 1.5 | 0.1 | 0.25 | 0 | 0.15 | 0 | 0 | 0 | 0 | 0 | 0 | 0 | 0 | 0 | 92.05 | 495 | 25 | 0 | Rolled | Water | No | Natural | No | Plate | T4 | 288
2024 | 0.3 | 0.4 | 4.4 | 0.6 | 1.6 | 0.1 | 0.2 | 0 | 0 | 0 | 0 | 0 | 0 | 0 | 0 | 0 | 0 | 0 | 92.4 | 495 | 190 | 12 | Wrought | Water | No | Artificial | No | Wrought | T6 | 393
2024 | 0.5 | 0.5 | 4.35 | 0.6 | 1.5 | 0.1 | 0.25 | 0 | 0.15 | 0 | 0 | 0 | 0 | 0 | 0 | 0 | 0 | 0 | 92.05 | 495 | 190 | 9 | Rolled | Water | No | Artificial | No | Plate | T6 | 345
2024 | 0 | 0 | 4.5 | 0.5 | 1.5 | 0 | 0 | 0 | 0 | 0 | 0 | 0 | 0 | 0 | 0 | 0 | 0 | 0 | 93.5 | 493 | 100 | 100 | Rolled | Water | Cryrolling | Artificial | No | Bar | T8 | 580
2024 | 0.3 | 0.4 | 4.37 | 0.6 | 1.29 | 0.05 | 0.075 | 0 | 0.009 | 0 | 0 | 0 | 0 | 0 | 0 | 0 | 0 | 0 | 92.906 | 495 | 190 | 12 | Extruded | Water | No | Artificial | No | Bar | T6 | 350
2024 | 0.5 | 0.5 | 4.35 | 0.6 | 1.5 | 0.1 | 0.25 | 0 | 0.15 | 0.05 | 0 | 0 | 0 | 0 | 0 | 0 | 0 | 0 | 92 | 495 | 190 | 12 | Rolled | Water | Work Hardening | Artificial | No | Foil | T8 | 450
2024 | 0 | 0 | 4.5 | 0.6 | 1.5 | 0 | 0 | 0 | 0 | 0 | 0 | 0 | 0 | 0 | 0 | 0 | 0 | 0 | 93.4 | 495 | 190 | 12 | Rolled | Water | Work Hardening | Artificial | No | Rod | T8 | 400
2024 | 0 | 0 | 4.5 | 0.6 | 1.5 | 0 | 0 | 0 | 0 | 0 | 0 | 0 | 0 | 0 | 0 | 0 | 0 | 0 | 93.4 | 495 | 25 | 48 | Rolled | Water | Work Hardening | Natural | No | Plate | T3 | 345
2024 | 0 | 0 | 4.5 | 0.6 | 1.5 | 0 | 0 | 0 | 0 | 0 | 0 | 0 | 0 | 0 | 0 | 0 | 0 | 0 | 93.4 | 495 | 25 | 48 | Rolled | Water | No | Natural | No | Rod | T4 | 300
2024 | 0 | 0 | 4.5 | 0.6 | 1.5 | 0 | 0 | 0 | 0 | 0 | 0 | 0 | 0 | 0 | 0 | 0 | 0 | 0 | 93.4 | 495 | 160 | 16 | Extruded | Water | No | Artificial | No | Plate | T6 | 395
2024 | 0 | 0 | 4.5 | 0.6 | 1.5 | 0 | 0 | 0 | 0 | 0 | 0 | 0 | 0 | 0 | 0 | 0 | 0 | 0 | 93.4 | 495 | 160 | 16 | Extruded | Water | No | Artificial | No | Sheet | T6 | 395
2024 | 0 | 0 | 4.5 | 0.6 | 1.5 | 0 | 0 | 0 | 0 | 0 | 0 | 0 | 0 | 0 | 0 | 0 | 0 | 0 | 93.4 | 495 | 25 | 48 | Wrought | Water | No | Natural | No | Wrought | T4 | 340
2024 | 0 | 0 | 4.5 | 0.6 | 1.5 | 0 | 0 | 0 | 0 | 0 | 0 | 0 | 0 | 0 | 0 | 0 | 0 | 0 | 93.4 | 495 | 25 | 48 | Rolled | Water | Stretch | Natural | No | Plate | T351 | 325
2024 | 0 | 0 | 4.5 | 0.6 | 1.5 | 0 | 0 | 0 | 0 | 0 | 0 | 0 | 0 | 0 | 0 | 0 | 0 | 0 | 93.4 | 495 | 25 | 48 | Extruded | Water | No | Natural | No | Plate | T4 | 325
2024 | 0 | 0 | 4.5 | 0.6 | 1.5 | 0 | 0 | 0 | 0 | 0 | 0 | 0 | 0 | 0 | 0 | 0 | 0 | 0 | 93.4 | 495 | 25 | 48 | Extruded | Water | No | Natural | No | Sheet | T4 | 325
2024 | 0.08 | 0.16 | 4.35 | 0.6 | 1.5 | 0 | 0 | 0 | 0 | 0 | 0 | 0 | 0 | 0 | 0 | 0 | 0 | 0 | 93.31 | 495 | 25 | 0 | Rolled | Water | No | Natural | No | Sheet | T4 | 360
2024 | 0 | 0 | 4.5 | 0.5 | 1.5 | 0 | 0 | 0 | 0 | 0 | 0 | 0 | 0 | 0 | 0 | 0 | 0 | 0 | 93.5 | 493 | 160 | 13 | Rolled | Water | Cryrolling | Artificial | No | Bar | T8 | 530
2024 | 0 | 0 | 4.5 | 0.5 | 1.5 | 0 | 0 | 0 | 0 | 0 | 0 | 0 | 0 | 0 | 0 | 0 | 0 | 0 | 93.5 | 493 | 25 | 0 | Rolled | Water | Cryrolling | Natural | No | Bar | T3 | 480
2024 | 0.3 | 0.4 | 4.37 | 0.6 | 1.29 | 0.05 | 0.075 | 0 | 0.009 | 0 | 0 | 0 | 0 | 0 | 0 | 0 | 0 | 0 | 92.906 | 495 | 25 | 720 | Extruded | Water | No | Natural | No | Bar | T4 | 310
2024 | 0.5 | 0.5 | 4.35 | 0.6 | 1.5 | 0.1 | 0.25 | 0 | 0.15 | 0.05 | 0 | 0 | 0 | 0 | 0 | 0 | 0 | 0 | 92 | 495 | 130 | 1000 | Rolled | Water | No | Artificial | No | Sheet | T6 | 418
2024 | 0.5 | 0.5 | 4.35 | 0.6 | 1.5 | 0.1 | 0.25 | 0 | 0.15 | 0.05 | 0 | 0 | 0 | 0 | 0 | 0 | 0 | 0 | 92 | 495 | 175 | 24 | Rolled | Water | No | Artificial | No | Sheet | T6 | 417
2024 | 0.5 | 0.5 | 4.35 | 0.6 | 1.5 | 0.1 | 0.25 | 0 | 0.15 | 0.05 | 0 | 0 | 0 | 0 | 0 | 0 | 0 | 0 | 92 | 495 | 160 | 90 | Rolled | Water | No | Artificial | No | Sheet | T6 | 403
2024 | 0.5 | 0.5 | 4.35 | 0.6 | 1.5 | 0.1 | 0.25 | 0 | 0.15 | 0.05 | 0 | 0 | 0 | 0 | 0 | 0 | 0 | 0 | 92 | 495 | 150 | 1000 | Rolled | Water | No | Artificial | No | Sheet | T6 | 457
2024 | 0.5 | 0.5 | 4.35 | 0.6 | 1.5 | 0.1 | 0.25 | 0 | 0.15 | 0.05 | 0 | 0 | 0 | 0 | 0 | 0 | 0 | 0 | 92 | 495 | 190 | 8 | Rolled | Water | 6% Work Hardening | Artificial | No | Sheet | T86 | 440
2024 | 0.5 | 0.5 | 4.35 | 0.6 | 1.5 | 0.1 | 0.25 | 0 | 0.15 | 0.05 | 0 | 0 | 0 | 0 | 0 | 0 | 0 | 0 | 92 | 495 | 190 | 8 | Rolled | Water | 6% Work Hardening | Artificial | No | Plate | T86 | 440
2024 | 0.5 | 0.5 | 4.35 | 0.6 | 1.5 | 0.1 | 0.25 | 0 | 0.15 | 0.05 | 0 | 0 | 0 | 0 | 0 | 0 | 0 | 0 | 92 | 495 | 205 | 3 | Rolled | Water | No | Artificial | No | Sheet | T6 | 433
2024 | 0.5 | 0.5 | 4.35 | 0.6 | 1.5 | 0.1 | 0.25 | 0 | 0.15 | 0.05 | 0 | 0 | 0 | 0 | 0 | 0 | 0 | 0 | 92 | 495 | 25 | 0 | Rolled | Water | 6% Work Hardening | Natural | No | Sheet | T36 | 363
2024 | 0.5 | 0.5 | 4.35 | 0.6 | 1.5 | 0.1 | 0.25 | 0 | 0.15 | 0.05 | 0 | 0 | 0 | 0 | 0 | 0 | 0 | 0 | 92 | 495 | 25 | 0 | Rolled | Water | 6% Work Hardening | Natural | No | Bar | T36 | 360
2024 | 0.5 | 0.5 | 4.35 | 0.6 | 1.5 | 0.1 | 0.25 | 0 | 0.15 | 0.05 | 0 | 0 | 0 | 0 | 0 | 0 | 0 | 0 | 92 | 495 | 25 | 0 | Rolled | Water | 6% Work Hardening | Natural | No | Rod | T36 | 360
2024 | 0.5 | 0.5 | 4.35 | 0.6 | 1.5 | 0.1 | 0.25 | 0 | 0.15 | 0.05 | 0 | 0 | 0 | 0 | 0 | 0 | 0 | 0 | 92 | 495 | 25 | 0 | Rolled | Water | 6% Work Hardening | Natural | No | Wire | T36 | 360
2024 | 0.5 | 0.5 | 4.35 | 0.6 | 1.5 | 0.1 | 0.25 | 0 | 0.15 | 0.05 | 0 | 0 | 0 | 0 | 0 | 0 | 0 | 0 | 92 | 495 | 25 | 0 | Rolled | Water | Stretch | Natural | No | Sheet | T351 | 325
2024 | 0.5 | 0.5 | 4.35 | 0.6 | 1.5 | 0.1 | 0.25 | 0 | 0 | 0 | 0 | 0 | 0 | 0 | 0 | 0 | 0 | 0 | 92.2 | 493 | 25 | 0 | Rolled | Water | No | Natural | No | Plate | T4 | 324
2024 | 0.5 | 0.5 | 4.35 | 0.6 | 1.5 | 0.1 | 0.25 | 0 | 0.15 | 0.05 | 0 | 0 | 0 | 0 | 0 | 0 | 0 | 0 | 92 | 495 | 25 | 0 | Rolled | Water | Work Hardening | Natural | No | Sheet | T3 | 318
2024 | 0.5 | 0.5 | 4.35 | 0.6 | 1.5 | 0.1 | 0.25 | 0 | 0.15 | 0.05 | 0 | 0 | 0 | 0 | 0 | 0 | 0 | 0 | 92 | 495 | 190 | 12 | Rolled | Water | Stretch | Artificial | No | Plate | T851 | 398
2024 | 0.5 | 0.5 | 4.35 | 0.6 | 1.5 | 0.1 | 0.25 | 0 | 0.15 | 0.05 | 0 | 0 | 0 | 0 | 0 | 0 | 0 | 0 | 92 | 495 | 190 | 12 | Extruded | Water | Stretch | Artificial | No | Bar | T851 | 400
2024 | 0.5 | 0.5 | 4.35 | 0.6 | 1.5 | 0.1 | 0.25 | 0 | 0.15 | 0 | 0 | 0 | 0 | 0 | 0 | 0 | 0 | 0 | 92.05 | 495 | 190 | 12 | Rolled | Water | Stretch | Artificial | No | Plate | T851 | 400
2024 | 0.5 | 0.5 | 4.35 | 0.6 | 1.5 | 0.1 | 0.25 | 0 | 0.15 | 0.05 | 0 | 0 | 0 | 0 | 0 | 0 | 0 | 0 | 92 | 495 | 190 | 12 | Rolled | Water | Stretch | Artificial | No | Bar | T851 | 400
2024 | 0.5 | 0.5 | 4.35 | 0.6 | 1.5 | 0.1 | 0.25 | 0 | 0.15 | 0.05 | 0 | 0 | 0 | 0 | 0 | 0 | 0 | 0 | 92 | 495 | 190 | 12 | Extruded | Water | Stretch | Artificial | No | Rod | T851 | 400
2024 | 0.5 | 0.5 | 4.35 | 0.6 | 1.5 | 0.1 | 0.25 | 0 | 0.15 | 0.05 | 0 | 0 | 0 | 0 | 0 | 0 | 0 | 0 | 92 | 495 | 190 | 12 | Extruded | Water | Stretch | Artificial | No | Tube | T851 | 400
2024 | 0.5 | 0.5 | 4.35 | 0.6 | 1.5 | 0.1 | 0.25 | 0 | 0.15 | 0.05 | 0 | 0 | 0 | 0 | 0 | 0 | 0 | 0 | 92 | 495 | 190 | 12 | Rolled | Water | Stretch | Artificial | No | Rod | T851 | 400
2024 | 0.5 | 0.5 | 4.35 | 0.6 | 1.5 | 0.1 | 0.25 | 0 | 0.15 | 0.05 | 0 | 0 | 0 | 0 | 0 | 0 | 0 | 0 | 92 | 495 | 190 | 12 | Rolled | Water | Stretch | Artificial | No | Wire | T851 | 400
2024 | 0.5 | 0.5 | 4.35 | 0.6 | 1.5 | 0.1 | 0.25 | 0 | 0.15 | 0.05 | 0 | 0 | 0 | 0 | 0 | 0 | 0 | 0 | 92 | 495 | 25 | 0 | Rolled | Water | 6% Work Hardening | Natural | No | Plate | T36 | 340
2024 | 0.5 | 0.5 | 4.35 | 0.6 | 1.5 | 0.1 | 0.25 | 0 | 0.15 | 0.05 | 0 | 0 | 0 | 0 | 0 | 0 | 0 | 0 | 92 | 495 | 260 | 0.5 | Rolled | Water | No | Artificial | No | Sheet | T6 | 396
2024 | 0.5 | 0.5 | 4.35 | 0.6 | 1.5 | 0.1 | 0.25 | 0 | 0.15 | 0.05 | 0 | 0 | 0 | 0 | 0 | 0 | 0 | 0 | 92 | 495 | 25 | 0 | Rolled | Water | Stretch | Natural | No | Plate | T351 | 310
2024 | 0.5 | 0.5 | 4.35 | 0.6 | 1.5 | 0.1 | 0.25 | 0 | 0.15 | 0.05 | 0 | 0 | 0 | 0 | 0 | 0 | 0 | 0 | 92 | 495 | 25 | 0 | Extruded | Water | Work Hardening | Natural | No | Bar | T3 | 319
2024 | 0.5 | 0.5 | 4.35 | 0.6 | 1.5 | 0.1 | 0.25 | 0 | 0.15 | 0.05 | 0 | 0 | 0 | 0 | 0 | 0 | 0 | 0 | 92 | 495 | 25 | 0 | Extruded | Water | Work Hardening | Natural | No | Rod | T3 | 319
2024 | 0.5 | 0.5 | 4.35 | 0.6 | 1.5 | 0.1 | 0.25 | 0 | 0.15 | 0.05 | 0 | 0 | 0 | 0 | 0 | 0 | 0 | 0 | 92 | 495 | 25 | 0 | Extruded | Water | Work Hardening | Natural | No | Tube | T3 | 319
2024 | 0.5 | 0.5 | 4.35 | 0.6 | 1.5 | 0.1 | 0.25 | 0 | 0.15 | 0.05 | 0 | 0 | 0 | 0 | 0 | 0 | 0 | 0 | 92 | 495 | 190 | 12 | Rolled | Water | Work Hardening | Artificial | No | Sheet | T8 | 385
2024 | 0.5 | 0.5 | 4.35 | 0.6 | 1.5 | 0.1 | 0.25 | 0 | 0.15 | 0.05 | 0 | 0 | 0 | 0 | 0 | 0 | 0 | 0 | 92 | 495 | 190 | 12 | Extruded | Water | Work Hardening | Artificial | No | Bar | T8 | 385
2024 | 0.5 | 0.5 | 4.35 | 0.6 | 1.5 | 0.1 | 0.25 | 0 | 0.15 | 0.05 | 0 | 0 | 0 | 0 | 0 | 0 | 0 | 0 | 92 | 495 | 190 | 12 | Extruded | Water | Work Hardening | Artificial | No | Rod | T8 | 385
2024 | 0.5 | 0.5 | 4.35 | 0.6 | 1.5 | 0.1 | 0.25 | 0 | 0.15 | 0.05 | 0 | 0 | 0 | 0 | 0 | 0 | 0 | 0 | 92 | 495 | 190 | 12 | Extruded | Water | Work Hardening | Artificial | No | Tube | T8 | 385
2024 | 0.5 | 0.5 | 4.35 | 0.6 | 1.5 | 0.1 | 0.25 | 0 | 0.15 | 0.05 | 0 | 0 | 0 | 0 | 0 | 0 | 0 | 0 | 92 | 495 | 190 | 9 | Rolled | Water | No | Artificial | No | Sheet | T6 | 345
2024 | 0.5 | 0.5 | 4.35 | 0.6 | 1.5 | 0.1 | 0.25 | 0 | 0.15 | 0.05 | 0 | 0 | 0 | 0 | 0 | 0 | 0 | 0 | 92 | 495 | 25 | 0 | Drawn | Water | Work Hardening | Natural | No | Tube | T3 | 290
2024 | 0.5 | 0.5 | 4.35 | 0.6 | 1.5 | 0.1 | 0.25 | 0 | 0.15 | 0.05 | 0 | 0 | 0 | 0 | 0 | 0 | 0 | 0 | 92 | 495 | 25 | 0 | Drawn | Water | No | Natural | No | Tube | T4 | 275
2024 | 0.5 | 0.5 | 4.35 | 0.6 | 1.5 | 0.1 | 0.25 | 0 | 0.15 | 0.05 | 0 | 0 | 0 | 0 | 0 | 0 | 0 | 0 | 92 | 495 | 190 | 9 | Rolled | Water | No | Artificial | No | Plate | T6 | 345
2024 | 0.5 | 0.5 | 4.35 | 0.6 | 1.5 | 0.1 | 0.25 | 0 | 0.15 | 0.05 | 0 | 0 | 0 | 0 | 0 | 0 | 0 | 0 | 92 | 495 | 190 | 12 | Rolled | Water | No | Artificial | No | Bar | T6 | 345
2024 | 0.5 | 0.5 | 4.35 | 0.6 | 1.5 | 0.1 | 0.25 | 0 | 0.15 | 0.05 | 0 | 0 | 0 | 0 | 0 | 0 | 0 | 0 | 92 | 495 | 190 | 12 | Rolled | Water | No | Artificial | No | Rod | T6 | 345
2024 | 0.5 | 0.5 | 4.35 | 0.6 | 1.5 | 0.1 | 0.25 | 0 | 0.15 | 0.05 | 0 | 0 | 0 | 0 | 0 | 0 | 0 | 0 | 92 | 495 | 190 | 12 | Rolled | Water | No | Artificial | No | Wire | T6 | 345
2024 | 0.5 | 0.5 | 4.35 | 0.6 | 1.5 | 0.1 | 0.25 | 0 | 0.15 | 0.05 | 0 | 0 | 0 | 0 | 0 | 0 | 0 | 0 | 92 | 495 | 25 | 0 | Rolled | Water | Stretch | Natural | No | Bar | T351 | 310
2024 | 0.5 | 0.5 | 4.35 | 0.6 | 1.5 | 0.1 | 0.25 | 0 | 0.15 | 0.05 | 0 | 0 | 0 | 0 | 0 | 0 | 0 | 0 | 92 | 495 | 25 | 0 | Rolled | Water | Stretch | Natural | No | Rod | T351 | 310
2024 | 0.5 | 0.5 | 4.35 | 0.6 | 1.5 | 0.1 | 0.25 | 0 | 0.15 | 0.05 | 0 | 0 | 0 | 0 | 0 | 0 | 0 | 0 | 92 | 495 | 25 | 0 | Rolled | Water | Stretch | Natural | No | Wire | T351 | 310
2024 | 0.5 | 0.5 | 4.35 | 0.6 | 1.5 | 0.1 | 0.25 | 0 | 0.15 | 0.05 | 0 | 0 | 0 | 0 | 0 | 0 | 0 | 0 | 92 | 495 | 25 | 0 | Drawn | Water | No | Natural | No | Rod | T4 | 275
2024 | 0.5 | 0.5 | 4.35 | 0.6 | 1.5 | 0.1 | 0.25 | 0 | 0.15 | 0.05 | 0 | 0 | 0 | 0 | 0 | 0 | 0 | 0 | 92 | 560 | 25 | 0 | Rolled | Water | No | Natural | No | Bar | T4 | 275
2024 | 0.5 | 0.5 | 4.35 | 0.6 | 1.5 | 0.1 | 0.25 | 0 | 0.15 | 0.05 | 0 | 0 | 0 | 0 | 0 | 0 | 0 | 0 | 92 | 560 | 25 | 0 | Rolled | Water | No | Natural | No | Rod | T4 | 275
2024 | 0.5 | 0.5 | 4.35 | 0.6 | 1.5 | 0.1 | 0.25 | 0 | 0.15 | 0.05 | 0 | 0 | 0 | 0 | 0 | 0 | 0 | 0 | 92 | 560 | 25 | 0 | Rolled | Water | No | Natural | No | Wire | T4 | 275
2024 | 0.5 | 0.5 | 4.35 | 0.6 | 1.5 | 0.1 | 0.25 | 0 | 0.15 | 0.05 | 0 | 0 | 0 | 0 | 0 | 0 | 0 | 0 | 92 | 495 | 25 | 0 | Drawn | Water | No | Natural | No | Wire | T4 | 275
2024 | 0.5 | 0.5 | 4.35 | 0.6 | 1.5 | 0.1 | 0.25 | 0 | 0.15 | 0.05 | 0 | 0 | 0 | 0 | 0 | 0 | 0 | 0 | 92 | 495 | 25 | 0 | Rolled | Water | No | Natural | No | Bar | T4 | 284
2024 | 0.5 | 0.5 | 4.35 | 0.6 | 1.5 | 0.1 | 0.25 | 0 | 0.15 | 0.05 | 0 | 0 | 0 | 0 | 0 | 0 | 0 | 0 | 92 | 495 | 25 | 0 | Rolled | Water | No | Natural | No | Rod | T4 | 284
2024 | 0.5 | 0.5 | 4.35 | 0.6 | 1.5 | 0.1 | 0.25 | 0 | 0.15 | 0.05 | 0 | 0 | 0 | 0 | 0 | 0 | 0 | 0 | 92 | 495 | 25 | 0 | Rolled | Water | No | Natural | No | Wire | T4 | 284
2024 | 0.5 | 0.5 | 4.35 | 0.6 | 1.5 | 0.1 | 0.25 | 0 | 0.15 | 0.05 | 0 | 0 | 0 | 0 | 0 | 0 | 0 | 0 | 92 | 495 | 190 | 16 | Rolled | Water | No | Overageing | No | Sheet | T7 | 315
2024 | 0.5 | 0.5 | 4.35 | 0.6 | 1.5 | 0.1 | 0.25 | 0 | 0.15 | 0.05 | 0 | 0 | 0 | 0 | 0 | 0 | 0 | 0 | 92 | 495 | 190 | 16 | Rolled | Water | No | Artificial | No | Bar | T6 | 315
2024 | 0.5 | 0.5 | 4.35 | 0.6 | 1.5 | 0.1 | 0.25 | 0 | 0.15 | 0.05 | 0 | 0 | 0 | 0 | 0 | 0 | 0 | 0 | 92 | 495 | 190 | 16 | Rolled | Water | No | Artificial | No | Rod | T6 | 315
2024 | 0.5 | 0.5 | 4.35 | 0.6 | 1.5 | 0.1 | 0.25 | 0 | 0.15 | 0.05 | 0 | 0 | 0 | 0 | 0 | 0 | 0 | 0 | 92 | 495 | 190 | 16 | Rolled | Water | No | Artificial | No | Wire | T6 | 315
2024 | 0.5 | 0.5 | 4.35 | 0.6 | 1.5 | 0.1 | 0.25 | 0 | 0.15 | 0.05 | 0 | 0 | 0 | 0 | 0 | 0 | 0 | 0 | 92 | 495 | 25 | 0 | Rolled | Water | No | Natural | No | Plate | T4 | 260
2024 | 0.5 | 0.5 | 4.35 | 0.6 | 1.5 | 0.1 | 0.25 | 0 | 0.15 | 0.05 | 0 | 0 | 0 | 0 | 0 | 0 | 0 | 0 | 92 | 495 | 25 | 0 | Extruded | Water | No | Natural | No | Bar | T4 | 260
2024 | 0.5 | 0.5 | 4.35 | 0.6 | 1.5 | 0.1 | 0.25 | 0 | 0.15 | 0.05 | 0 | 0 | 0 | 0 | 0 | 0 | 0 | 0 | 92 | 495 | 25 | 0 | Extruded | Water | No | Natural | No | Rod | T4 | 260
2024 | 0.5 | 0.5 | 4.35 | 0.6 | 1.5 | 0.1 | 0.25 | 0 | 0.15 | 0.05 | 0 | 0 | 0 | 0 | 0 | 0 | 0 | 0 | 92 | 495 | 25 | 0 | Extruded | Water | No | Natural | No | Tube | T4 | 260
2024 | 0.5 | 0.5 | 4.35 | 0.6 | 1.5 | 0.1 | 0.25 | 0 | 0.15 | 0.05 | 0 | 0 | 0 | 0 | 0 | 0 | 0 | 0 | 92 | 413 | 25 | 0 | Extruded | Furnace | No | No | No | Bar | O | 130
2024 | 0.5 | 0.5 | 4.35 | 0.6 | 1.5 | 0.1 | 0.25 | 0 | 0.15 | 0.05 | 0 | 0 | 0 | 0 | 0 | 0 | 0 | 0 | 92 | 413 | 25 | 0 | Extruded | Furnace | No | No | No | Rod | O | 130
2024 | 0.5 | 0.5 | 4.35 | 0.6 | 1.5 | 0.1 | 0.25 | 0 | 0.15 | 0.05 | 0 | 0 | 0 | 0 | 0 | 0 | 0 | 0 | 92 | 413 | 25 | 0 | Extruded | Furnace | No | No | No | Tube | O | 130
2024 | 0.5 | 0.5 | 4.35 | 0.6 | 1.5 | 0.1 | 0.25 | 0 | 0.15 | 0.05 | 0 | 0 | 0 | 0 | 0 | 0 | 0 | 0 | 92 | 413 | 25 | 0 | Drawn | Furnace | No | No | No | Tube | O | 105
2024 | 0.5 | 0.5 | 4.35 | 0.6 | 1.5 | 0.1 | 0.25 | 0 | 0.15 | 0.05 | 0 | 0 | 0 | 0 | 0 | 0 | 0 | 0 | 92 | 413 | 25 | 0 | Rolled | Furnace | No | No | No | Plate | O | 95
2024 | 0.5 | 0.5 | 4.35 | 0.6 | 1.5 | 0.1 | 0.25 | 0 | 0.15 | 0.05 | 0 | 0 | 0 | 0 | 0 | 0 | 0 | 0 | 92 | 413 | 25 | 0 | Rolled | Furnace | No | No | No | Sheet | O | 85
2024 | 0.1 | 0.2 | 4.2 | 0.91 | 1.4 | 0 | 0.03 | 0 | 0 | 0 | 0 | 0 | 0 | 0 | 0 | 0 | 0 | 0 | 93.16 | 520 | 25 | 300 | Rolled | Water | No | Natural | No | Bar | T4 | 259
2024 | 0.1 | 0.2 | 4.2 | 0.91 | 1.4 | 0 | 0.03 | 0 | 0 | 0 | 0 | 0 | 0 | 0 | 0 | 0 | 0 | 0 | 93.16 | 540 | 25 | 300 | Rolled | Water | No | Natural | No | Bar | T4 | 237
2024 | 0.1 | 0.2 | 4.2 | 0.91 | 1.4 | 0 | 0.03 | 0 | 0 | 0 | 0 | 0 | 0 | 0 | 0 | 0 | 0 | 0 | 93.16 | 560 | 25 | 300 | Rolled | Water | No | Natural | No | Bar | T4 | 209
2024 | 0.29 | 0.42 | 4.2 | 0.63 | 1.26 | 0 | 0 | 0 | 0 | 0 | 0 | 0 | 0 | 0 | 0 | 0 | 0 | 0 | 93.2 | 500 | 100 | 25 | Extruded | Water | No | Artificial | No | Rod | T6 | 414
2024 | 0.29 | 0.42 | 4.2 | 0.63 | 1.26 | 0 | 0 | 0 | 0 | 0 | 0 | 0 | 0 | 0 | 0 | 0 | 0 | 0 | 93.2 | 500 | 25 | 72 | Extruded | Water | No | Natural | No | Rod | T4 | 385
2024 | 0.29 | 0.42 | 4.2 | 0.63 | 1.26 | 0 | 0 | 0 | 0 | 0 | 0 | 0 | 0 | 0 | 0 | 0 | 0 | 0 | 93.2 | 500 | 25 | 0 | Extruded | Water | No | Natural | No | Rod | T4 | 185
2024 | 0.3 | 0.4 | 4.4 | 0.6 | 1.6 | 0.1 | 0.2 | 0 | 0 | 0 | 0 | 0 | 0 | 0 | 0 | 0 | 0 | 0 | 92.4 | 495 | 190 | 12 | Thixoformed | Water | No | Artificial | No | Forging | T6 | 257
2024 | 0.5 | 0.5 | 4.35 | 0.6 | 1.5 | 0.1 | 0.25 | 0 | 0.15 | 0.05 | 0 | 0 | 0 | 0 | 0 | 0 | 0 | 0 | 92 | 413 | 25 | 0 | Rolled | Furnace | No | No | No | Rod | O | 120
2024 | 0.2 | 0.5 | 4.1 | 0.6 | 1.2 | 0.1 | 0.1 | 0 | 0 | 0 | 0 | 0 | 0 | 0 | 0 | 0 | 0 | 0 | 93.2 | 500 | 100 | 20 | Extruded | Water | No | Artificial | No | Rod | T6 | 421
2024 | 0.2 | 0.5 | 4.1 | 0.6 | 1.2 | 0.1 | 0.1 | 0 | 0 | 0 | 0 | 0 | 0 | 0 | 0 | 0 | 0 | 0 | 93.2 | 500 | 100 | 30 | Extruded | Water | No | Artificial | No | Rod | T6 | 410
2024 | 0.2 | 0.5 | 4.1 | 0.6 | 1.2 | 0.1 | 0.1 | 0 | 0 | 0 | 0 | 0 | 0 | 0 | 0 | 0 | 0 | 0 | 93.2 | 500 | 25 | 0 | Extruded | Water | No | Natural | No | Rod | T4 | 330
2024 | 0.2 | 0.5 | 4.1 | 0.6 | 1.2 | 0.1 | 0.1 | 0 | 0 | 0 | 0 | 0 | 0 | 0 | 0 | 0 | 0 | 0 | 93.2 | 500 | 100 | 10 | Extruded | Water | No | Artificial | No | Rod | T6 | 329
2024 | 0.3 | 0.4 | 4.37 | 0.6 | 1.29 | 0.05 | 0.075 | 0 | 0.009 | 0 | 0 | 0 | 0 | 0 | 0 | 0 | 0 | 0 | 92.906 | 497 | 190 | 16 | Extruded | Water | No | Artificial | No | Bar | T6 | 450
2024 | 0.3 | 0.4 | 4.37 | 0.6 | 1.29 | 0.05 | 0.075 | 0 | 0.009 | 0 | 0 | 0 | 0 | 0 | 0 | 0 | 0 | 0 | 92.906 | 497 | 290 | 1 | Extruded | Water | No | Artificial | No | Bar | T6 | 220
2024 | 0.51 | 0.53 | 4.23 | 0.65 | 1.69 | 0 | 0 | 0 | 0 | 0 | 0 | 0 | 0 | 0 | 0 | 0 | 0 | 0 | 92.39 | 495 | 160 | 16 | Extruded | Water | No | Artificial | No | Rod | T6 | 250
2024 | 0.51 | 0.49 | 3.95 | 0.96 | 1.65 | 0 | 0 | 0 | 0 | 0 | 2 | 0 | 0 | 0 | 0 | 0 | 0 | 0 | 90.44 | 495 | 160 | 16 | Extruded | Water | No | Artificial | No | Rod | T6 | 210
2024 | 0.51 | 0.75 | 4.07 | 0.67 | 1.53 | 0 | 0 | 0 | 0 | 0 | 4 | 0 | 0 | 0 | 0 | 0 | 0 | 0 | 88.47 | 495 | 160 | 16 | Extruded | Water | No | Artificial | No | Rod | T6 | 190
2024 | 0.51 | 0.53 | 4.23 | 0.65 | 1.69 | 0 | 0 | 0 | 0 | 0 | 0 | 0 | 0 | 0 | 0 | 0 | 0 | 0 | 92.39 | 495 | 25 | 168 | Extruded | Water | No | Natural | No | Rod | T4 | 255
2024 | 0.5 | 0.5 | 4.35 | 0.6 | 1.5 | 0.1 | 0.25 | 0 | 0.15 | 0 | 0 | 0 | 0 | 0 | 0 | 0 | 0 | 0 | 92.05 | 25 | 25 | 0 | Thixoformed | Air | No | No | No | Ingot | F | 256
2024 | 0.51 | 0.49 | 3.95 | 0.96 | 1.65 | 0 | 0 | 0 | 0 | 0 | 2 | 0 | 0 | 0 | 0 | 0 | 0 | 0 | 90.44 | 495 | 25 | 168 | Extruded | Water | No | Natural | No | Rod | T4 | 250
2024 | 0.51 | 0.75 | 4.07 | 0.67 | 1.53 | 0 | 0 | 0 | 0 | 0 | 4 | 0 | 0 | 0 | 0 | 0 | 0 | 0 | 88.47 | 495 | 25 | 168 | Extruded | Water | No | Natural | No | Rod | T4 | 250
2024 | 0.5 | 0.5 | 4.35 | 0.6 | 1.5 | 0.1 | 0.25 | 0 | 0 | 0 | 0 | 0 | 0 | 0 | 0 | 0 | 0 | 0 | 92.2 | 493 | 25 | 0 | Rolled | Water | Work Hardening | Natural | No | Sheet | T3 | 345
2024 | 0.5 | 0.5 | 4.35 | 0.6 | 1.5 | 0.1 | 0.25 | 0 | 0.15 | 0.05 | 0 | 0 | 0 | 0 | 0 | 0 | 0 | 0 | 92 | 495 | 190 | 12 | Wrought | Water | Work Hardening | Artificial | No | Wrought | T8 | 450
2024 | 0.5 | 0.5 | 4.35 | 0.6 | 1.5 | 0.1 | 0.25 | 0 | 0.15 | 0.05 | 0 | 0 | 0 | 0 | 0 | 0 | 0 | 0 | 92 | 495 | 190 | 9 | Wrought | Water | No | Artificial | No | Wrought | T6 | 395
2024 | 0.5 | 0.5 | 4.35 | 0.6 | 1.5 | 0.1 | 0.25 | 0 | 0.15 | 0.05 | 0 | 0 | 0 | 0 | 0 | 0 | 0 | 0 | 92 | 495 | 25 | 0 | Wrought | Water | No | Natural | No | Wrought | T4 | 325
2024 | 0.07 | 0.07 | 3.98 | 0.66 | 1.32 | 0 | 0 | 0 | 0.02 | 0 | 0 | 0 | 0 | 0 | 0 | 0 | 0 | 0 | 93.88 | 495 | 150 | 177 | Rolled | Water | Stretch | Artificial | No | Plate | T851 | 369
2024 | 0.07 | 0.07 | 3.98 | 0.66 | 1.32 | 0 | 0 | 0 | 0.02 | 0 | 0 | 0 | 0 | 0 | 0 | 0 | 0 | 0 | 93.88 | 495 | 150 | 80 | Rolled | Water | Stretch | Artificial | No | Plate | T851 | 363
2024 | 0.07 | 0.07 | 3.98 | 0.66 | 1.32 | 0 | 0 | 0 | 0.02 | 0 | 0 | 0 | 0 | 0 | 0 | 0 | 0 | 0 | 93.88 | 495 | 150 | 55 | Rolled | Water | Stretch | Artificial | No | Plate | T851 | 356
2024 | 0.07 | 0.07 | 3.98 | 0.66 | 1.32 | 0 | 0 | 0 | 0.02 | 0 | 0 | 0 | 0 | 0 | 0 | 0 | 0 | 0 | 93.88 | 495 | 150 | 27 | Rolled | Water | Stretch | Artificial | No | Plate | T851 | 357
2024 | 0.07 | 0.07 | 3.98 | 0.66 | 1.32 | 0 | 0 | 0 | 0.02 | 0 | 0 | 0 | 0 | 0 | 0 | 0 | 0 | 0 | 93.88 | 495 | 25 | 96 | Rolled | Water | Stretch | Natural | No | Plate | T351 | 360
2024 | 0.04 | 0.1 | 3.49 | 1.31 | 2.15 | 0.002 | 0 | 0 | 0 | 0 | 0 | 0 | 0 | 0 | 0 | 0 | 0 | 0 | 92.908 | 496 | 190 | 8 | Extruded | Water | No | Artificial | No | Rod | T6 | 378
2036 | 0.5 | 0.5 | 2.6 | 0.25 | 0.45 | 0.1 | 0.25 | 0 | 0.15 | 0 | 0 | 0 | 0 | 0 | 0 | 0 | 0 | 0 | 95.2 | 500 | 25 | 0 | Rolled | Water | No | Natural | No | Sheet | T4 | 178
2048 | 0.15 | 0.2 | 3.3 | 0.4 | 1.5 | 0 | 0.25 | 0 | 0.1 | 0 | 0 | 0 | 0 | 0 | 0 | 0 | 0 | 0 | 94.1 | 500 | 25 | 0 | Rolled | Water | Stretch | Artificial | No | Plate | T851 | 414
2124 | 0.04 | 0.3 | 4.65 | 0.9 | 1.65 | 0 | 0.01 | 0 | 0 | 0 | 0 | 0 | 0 | 0 | 0 | 0 | 0 | 0 | 92.45 | 490 | 120 | 18 | Extruded | Water | No | Natural | No | Bar | T4 | 327
2218 | 0.9 | 1 | 4 | 0.2 | 1.5 | 0.1 | 0.25 | 0 | 0 | 0 | 0 | 2 | 0 | 0 | 0 | 0 | 0 | 0 | 90.05 | 510 | 170 | 10 | Wrought | Water | No | Overageing | No | Wrought | T61 | 304
2218 | 0.9 | 1 | 4 | 0.2 | 1.5 | 0.1 | 0.25 | 0 | 0 | 0 | 0 | 2 | 0 | 0 | 0 | 0 | 0 | 0 | 90.05 | 510 | 240 | 6 | Wrought | Water | No | Overageing | No | Wrought | T7 | 255
2219 | 0.2 | 0.3 | 6.3 | 0.3 | 0.02 | 0 | 0.1 | 0.1 | 0.06 | 0.175 | 0 | 0 | 0 | 0 | 0 | 0 | 0 | 0 | 92.445 | 535 | 165 | 24 | Wrought | Water | 7% Work Hardening | Artificial | No | Wrought | T87 | 393
2219 | 0.2 | 0.3 | 6.3 | 0.3 | 0.02 | 0 | 0.1 | 0.1 | 0.06 | 0.175 | 0 | 0 | 0 | 0 | 0 | 0 | 0 | 0 | 92.445 | 535 | 175 | 18 | Wrought | Water | Stretch | Artificial | No | Wrought | T851 | 349
2219 | 0.2 | 0.3 | 6.3 | 0.3 | 0.02 | 0 | 0.1 | 0.1 | 0.06 | 0.175 | 0 | 0 | 0 | 0 | 0 | 0 | 0 | 0 | 92.445 | 535 | 175 | 18 | Wrought | Water | Work Hardening | Artificial | No | Wrought | T8 | 349
2219 | 0.2 | 0.3 | 6.3 | 0.3 | 0.02 | 0 | 0.1 | 0.1 | 0.06 | 0.175 | 0 | 0 | 0 | 0 | 0 | 0 | 0 | 0 | 92.445 | 535 | 165 | 24 | Rolled | Water | 7% Work Hardening | Artificial | No | Sheet | T87 | 360
2219 | 0.2 | 0.3 | 6.3 | 0.3 | 0.02 | 0 | 0.1 | 0.1 | 0.06 | 0.175 | 0 | 0 | 0 | 0 | 0 | 0 | 0 | 0 | 92.445 | 535 | 165 | 24 | Rolled | Water | 7% Work Hardening | Artificial | No | Plate | T87 | 345
2219 | 0.2 | 0.3 | 6.3 | 0.3 | 0.02 | 0 | 0.1 | 0.1 | 0.06 | 0.175 | 0 | 0 | 0 | 0 | 0 | 0 | 0 | 0 | 92.445 | 535 | 175 | 18 | Rolled | Water | Work Hardening | Artificial | No | Sheet | T8 | 315
2219 | 0.2 | 0.3 | 6.3 | 0.3 | 0.02 | 0 | 0.1 | 0.1 | 0.06 | 0.175 | 0 | 0 | 0 | 0 | 0 | 0 | 0 | 0 | 92.445 | 535 | 175 | 18 | Forged | Water | Compression | Artificial | No | Forging | T852 | 333
2219 | 0.2 | 0.3 | 6.3 | 0.3 | 0.02 | 0 | 0.1 | 0.1 | 0.06 | 0.175 | 0 | 0 | 0 | 0 | 0 | 0 | 0 | 0 | 92.445 | 535 | 175 | 18 | Rolled | Water | Stretch | Artificial | No | Plate | T851 | 303
2219 | 0.2 | 0.3 | 6.3 | 0.3 | 0.02 | 0 | 0.1 | 0.1 | 0.06 | 0.175 | 0 | 0 | 0 | 0 | 0 | 0 | 0 | 0 | 92.445 | 535 | 190 | 36 | Wrought | Water | No | Artificial | No | Wrought | T6 | 283
2219 | 0.2 | 0.3 | 6.3 | 0.3 | 0.02 | 0 | 0.1 | 0.1 | 0.06 | 0.175 | 0 | 0 | 0 | 0 | 0 | 0 | 0 | 0 | 92.445 | 535 | 190 | 18 | Rolled | Water | Stretch | Artificial | No | Bar | T851 | 273
2219 | 0.2 | 0.3 | 6.3 | 0.3 | 0.02 | 0 | 0.1 | 0.1 | 0.06 | 0.175 | 0 | 0 | 0 | 0 | 0 | 0 | 0 | 0 | 92.445 | 535 | 190 | 18 | Rolled | Water | Stretch | Artificial | No | Rod | T851 | 273
2219 | 0.2 | 0.3 | 6.3 | 0.3 | 0.02 | 0 | 0.1 | 0.1 | 0.06 | 0.175 | 0 | 0 | 0 | 0 | 0 | 0 | 0 | 0 | 92.445 | 535 | 190 | 18 | Rolled | Water | Stretch | Artificial | No | Wire | T851 | 273
2219 | 0.2 | 0.3 | 6.3 | 0.3 | 0.02 | 0 | 0.1 | 0.1 | 0.06 | 0.175 | 0 | 0 | 0 | 0 | 0 | 0 | 0 | 0 | 92.445 | 535 | 25 | 0 | Wrought | Water | 7% Work Hardening | Natural | No | Wrought | T37 | 317
2219 | 0.2 | 0.3 | 6.3 | 0.3 | 0.02 | 0 | 0.1 | 0.1 | 0.06 | 0.175 | 0 | 0 | 0 | 0 | 0 | 0 | 0 | 0 | 92.445 | 535 | 190 | 26 | Forged | Water | No | Artificial | No | Forging | T6 | 256
2219 | 0.2 | 0.3 | 6.3 | 0.3 | 0.02 | 0 | 0.1 | 0.1 | 0.06 | 0.175 | 0 | 0 | 0 | 0 | 0 | 0 | 0 | 0 | 92.445 | 535 | 190 | 26 | Rolled | Water | No | Artificial | No | Ring | T6 | 257
2219 | 0.2 | 0.3 | 6.3 | 0.3 | 0.02 | 0 | 0.1 | 0.1 | 0.06 | 0.175 | 0 | 0 | 0 | 0 | 0 | 0 | 0 | 0 | 92.445 | 535 | 190 | 36 | Extruded | Water | Stretch | Artificial | No | Bar | T851 | 250
2219 | 0.2 | 0.3 | 6.3 | 0.3 | 0.02 | 0 | 0.1 | 0.1 | 0.06 | 0.175 | 0 | 0 | 0 | 0 | 0 | 0 | 0 | 0 | 92.445 | 535 | 190 | 36 | Extruded | Water | No | Artificial | No | Bar | T6 | 250
2219 | 0.2 | 0.3 | 6.3 | 0.3 | 0.02 | 0 | 0.1 | 0.1 | 0.06 | 0.175 | 0 | 0 | 0 | 0 | 0 | 0 | 0 | 0 | 92.445 | 535 | 190 | 36 | Rolled | Water | No | Artificial | No | Plate | T6 | 250
2219 | 0.2 | 0.3 | 6.3 | 0.3 | 0.02 | 0 | 0.1 | 0.1 | 0.06 | 0.175 | 0 | 0 | 0 | 0 | 0 | 0 | 0 | 0 | 92.445 | 535 | 190 | 36 | Rolled | Water | No | Artificial | No | Sheet | T6 | 250
2219 | 0.2 | 0.3 | 6.3 | 0.3 | 0.02 | 0 | 0.1 | 0.1 | 0.06 | 0.175 | 0 | 0 | 0 | 0 | 0 | 0 | 0 | 0 | 92.445 | 535 | 190 | 36 | Extruded | Water | Work Hardening | Artificial | No | Bar | T8 | 250
2219 | 0.2 | 0.3 | 6.3 | 0.3 | 0.02 | 0 | 0.1 | 0.1 | 0.06 | 0.175 | 0 | 0 | 0 | 0 | 0 | 0 | 0 | 0 | 92.445 | 535 | 190 | 36 | Extruded | Water | Stretch | Artificial | No | Rod | T851 | 250
2219 | 0.2 | 0.3 | 6.3 | 0.3 | 0.02 | 0 | 0.1 | 0.1 | 0.06 | 0.175 | 0 | 0 | 0 | 0 | 0 | 0 | 0 | 0 | 92.445 | 535 | 190 | 36 | Extruded | Water | No | Artificial | No | Rod | T6 | 250
2219 | 0.2 | 0.3 | 6.3 | 0.3 | 0.02 | 0 | 0.1 | 0.1 | 0.06 | 0.175 | 0 | 0 | 0 | 0 | 0 | 0 | 0 | 0 | 92.445 | 535 | 190 | 36 | Extruded | Water | Work Hardening | Artificial | No | Rod | T8 | 250
2219 | 0.2 | 0.3 | 6.3 | 0.3 | 0.02 | 0 | 0.1 | 0.1 | 0.06 | 0.175 | 0 | 0 | 0 | 0 | 0 | 0 | 0 | 0 | 92.445 | 535 | 190 | 36 | Extruded | Water | Stretch | Artificial | No | Tube | T851 | 250
2219 | 0.2 | 0.3 | 6.3 | 0.3 | 0.02 | 0 | 0.1 | 0.1 | 0.06 | 0.175 | 0 | 0 | 0 | 0 | 0 | 0 | 0 | 0 | 92.445 | 535 | 190 | 36 | Extruded | Water | No | Artificial | No | Tube | T6 | 250
2219 | 0.2 | 0.3 | 6.3 | 0.3 | 0.02 | 0 | 0.1 | 0.1 | 0.06 | 0.175 | 0 | 0 | 0 | 0 | 0 | 0 | 0 | 0 | 92.445 | 535 | 190 | 36 | Extruded | Water | Work Hardening | Artificial | No | Tube | T8 | 250
2219 | 0.2 | 0.3 | 6.3 | 0.3 | 0.02 | 0 | 0.1 | 0.1 | 0.06 | 0.175 | 0 | 0 | 0 | 0 | 0 | 0 | 0 | 0 | 92.445 | 535 | 190 | 36 | Extruded | Water | Stretch | Artificial | No | Wire | T851 | 250
2219 | 0.2 | 0.3 | 6.3 | 0.3 | 0.02 | 0 | 0.1 | 0.1 | 0.06 | 0.175 | 0 | 0 | 0 | 0 | 0 | 0 | 0 | 0 | 92.445 | 535 | 190 | 36 | Extruded | Water | No | Artificial | No | Wire | T6 | 250
2219 | 0.2 | 0.3 | 6.3 | 0.3 | 0.02 | 0 | 0.1 | 0.1 | 0.06 | 0.175 | 0 | 0 | 0 | 0 | 0 | 0 | 0 | 0 | 92.445 | 535 | 190 | 36 | Extruded | Water | Work Hardening | Artificial | No | Wire | T8 | 250
2219 | 0.2 | 0.3 | 6.3 | 0.3 | 0.02 | 0 | 0.1 | 0.1 | 0.06 | 0.175 | 0 | 0 | 0 | 0 | 0 | 0 | 0 | 0 | 92.445 | 535 | 25 | 0 | Wrought | Water | Work Hardening | Natural | No | Wrought | T31 | 248
2219 | 0.2 | 0.3 | 6.3 | 0.3 | 0.02 | 0 | 0.1 | 0.1 | 0.06 | 0.175 | 0 | 0 | 0 | 0 | 0 | 0 | 0 | 0 | 92.445 | 535 | 25 | 0 | Wrought | Water | Stretch | Natural | No | Wrought | T351 | 248
2219 | 0.2 | 0.3 | 6.3 | 0.3 | 0.02 | 0 | 0.1 | 0.1 | 0.06 | 0.175 | 0 | 0 | 0 | 0 | 0 | 0 | 0 | 0 | 92.445 | 535 | 25 | 0 | Wrought | Water | No | Natural | No | Wrought | T4 | 186
2219 | 0.2 | 0.3 | 6.3 | 0.3 | 0.02 | 0 | 0.1 | 0.1 | 0.06 | 0.175 | 0 | 0 | 0 | 0 | 0 | 0 | 0 | 0 | 92.445 | 535 | 25 | 0 | Rolled | Water | 7% Work Hardening | Natural | No | Sheet | T37 | 258
2219 | 0.2 | 0.3 | 6.3 | 0.3 | 0.02 | 0 | 0.1 | 0.1 | 0.06 | 0.175 | 0 | 0 | 0 | 0 | 0 | 0 | 0 | 0 | 92.445 | 535 | 25 | 0 | Rolled | Water | 7% Work Hardening | Natural | No | Plate | T37 | 245
2219 | 0.2 | 0.3 | 6.3 | 0.3 | 0.02 | 0 | 0.1 | 0.1 | 0.06 | 0.175 | 0 | 0 | 0 | 0 | 0 | 0 | 0 | 0 | 92.445 | 535 | 25 | 0 | Rolled | Water | Work Hardening | Natural | No | Sheet | T31 | 198
2219 | 0.2 | 0.3 | 6.3 | 0.3 | 0.02 | 0 | 0.1 | 0.1 | 0.06 | 0.175 | 0 | 0 | 0 | 0 | 0 | 0 | 0 | 0 | 92.445 | 535 | 25 | 0 | Extruded | Water | Work Hardening | Natural | No | Bar | T31 | 183
2219 | 0.2 | 0.3 | 6.3 | 0.3 | 0.02 | 0 | 0.1 | 0.1 | 0.06 | 0.175 | 0 | 0 | 0 | 0 | 0 | 0 | 0 | 0 | 92.445 | 535 | 25 | 0 | Extruded | Water | Stretch | Natural | No | Bar | T351 | 183
2219 | 0.2 | 0.3 | 6.3 | 0.3 | 0.02 | 0 | 0.1 | 0.1 | 0.06 | 0.175 | 0 | 0 | 0 | 0 | 0 | 0 | 0 | 0 | 92.445 | 535 | 25 | 0 | Extruded | Water | Work Hardening | Natural | No | Rod | T31 | 183
2219 | 0.2 | 0.3 | 6.3 | 0.3 | 0.02 | 0 | 0.1 | 0.1 | 0.06 | 0.175 | 0 | 0 | 0 | 0 | 0 | 0 | 0 | 0 | 92.445 | 535 | 25 | 0 | Extruded | Water | Stretch | Natural | No | Rod | T351 | 183
2219 | 0.2 | 0.3 | 6.3 | 0.3 | 0.02 | 0 | 0.1 | 0.1 | 0.06 | 0.175 | 0 | 0 | 0 | 0 | 0 | 0 | 0 | 0 | 92.445 | 535 | 25 | 0 | Extruded | Water | Work Hardening | Natural | No | Tube | T31 | 183
2219 | 0.2 | 0.3 | 6.3 | 0.3 | 0.02 | 0 | 0.1 | 0.1 | 0.06 | 0.175 | 0 | 0 | 0 | 0 | 0 | 0 | 0 | 0 | 92.445 | 535 | 25 | 0 | Extruded | Water | Stretch | Natural | No | Tube | T351 | 183
2219 | 0.2 | 0.3 | 6.3 | 0.3 | 0.02 | 0 | 0.1 | 0.1 | 0.06 | 0.175 | 0 | 0 | 0 | 0 | 0 | 0 | 0 | 0 | 92.445 | 535 | 25 | 0 | Extruded | Water | Work Hardening | Natural | No | Wire | T31 | 183
2219 | 0.2 | 0.3 | 6.3 | 0.3 | 0.02 | 0 | 0.1 | 0.1 | 0.06 | 0.175 | 0 | 0 | 0 | 0 | 0 | 0 | 0 | 0 | 92.445 | 535 | 25 | 0 | Extruded | Water | Stretch | Natural | No | Wire | T351 | 183
2219 | 0.2 | 0.3 | 6.3 | 0.3 | 0.02 | 0 | 0.1 | 0.1 | 0.06 | 0.175 | 0 | 0 | 0 | 0 | 0 | 0 | 0 | 0 | 92.445 | 535 | 25 | 0 | Rolled | Water | Stretch | Natural | No | Plate | T351 | 185
2219 | 0.2 | 0.3 | 6.3 | 0.3 | 0.02 | 0 | 0.1 | 0.1 | 0.06 | 0.175 | 0 | 0 | 0 | 0 | 0 | 0 | 0 | 0 | 92.445 | 415 | 25 | 0 | Extruded | Furnace | No | No | No | Bar | O | 125
2219 | 0.2 | 0.3 | 6.3 | 0.3 | 0.02 | 0 | 0.1 | 0.1 | 0.06 | 0.175 | 0 | 0 | 0 | 0 | 0 | 0 | 0 | 0 | 92.445 | 415 | 25 | 0 | Extruded | Furnace | No | No | No | Rod | O | 125
2219 | 0.2 | 0.3 | 6.3 | 0.3 | 0.02 | 0 | 0.1 | 0.1 | 0.06 | 0.175 | 0 | 0 | 0 | 0 | 0 | 0 | 0 | 0 | 92.445 | 415 | 25 | 0 | Extruded | Furnace | No | No | No | Tube | O | 125
2219 | 0.2 | 0.3 | 6.3 | 0.3 | 0.02 | 0 | 0.1 | 0.1 | 0.06 | 0.175 | 0 | 0 | 0 | 0 | 0 | 0 | 0 | 0 | 92.445 | 415 | 25 | 0 | Extruded | Furnace | No | No | No | Wire | O | 125
2219 | 0.2 | 0.3 | 6.3 | 0.3 | 0.02 | 0 | 0.1 | 0.1 | 0.06 | 0.175 | 0 | 0 | 0 | 0 | 0 | 0 | 0 | 0 | 92.445 | 415 | 25 | 0 | Rolled | Furnace | No | No | No | Plate | O | 110
2219 | 0.2 | 0.3 | 6.3 | 0.3 | 0.02 | 0 | 0.1 | 0.1 | 0.06 | 0.175 | 0 | 0 | 0 | 0 | 0 | 0 | 0 | 0 | 92.445 | 415 | 25 | 0 | Rolled | Furnace | No | No | No | Sheet | O | 110
2219 | 0.2 | 0.3 | 6.3 | 0.3 | 0.02 | 0 | 0.1 | 0.1 | 0.06 | 0.175 | 0 | 0 | 0 | 0 | 0 | 0 | 0 | 0 | 92.445 | 415 | 25 | 0 | Wrought | Furnace | No | No | No | Wrought | O | 76
2519 | 0.05 | 0.15 | 5.8 | 0.28 | 0.22 | 0 | 0 | 0 | 0.05 | 0.2 | 0 | 0 | 0 | 0 | 0 | 0 | 0 | 0 | 93.25 | 530 | 165 | 15 | Rolled | Water | No | Artificial | No | Plate | T6 | 445
2618 | 0.175 | 1.1 | 2.3 | 0 | 1.55 | 0 | 0.1 | 0 | 0.07 | 0 | 0 | 1.05 | 0 | 0 | 0 | 0 | 0 | 0 | 93.655 | 530 | 200 | 20 | Wrought | Water | No | Overageing | No | Wrought | T61 | 372
2618 | 0.175 | 1.1 | 2.3 | 0 | 1.55 | 0 | 0.1 | 0 | 0.07 | 0 | 0 | 1.05 | 0 | 0 | 0 | 0 | 0 | 0 | 93.655 | 530 | 200 | 20 | Rolled | Water | No | Overageing | No | Rod | T61 | 372
2618 | 0.175 | 1.1 | 2.3 | 0 | 1.55 | 0 | 0.1 | 0 | 0.07 | 0 | 0 | 1.05 | 0 | 0 | 0 | 0 | 0 | 0 | 93.655 | 530 | 200 | 20 | Forged | Water | No | Overageing | No | Forging | T61 | 298
2618 | 0.175 | 1.1 | 2.3 | 0 | 1.55 | 0 | 0.1 | 0 | 0.07 | 0 | 0 | 1.05 | 0 | 0 | 0 | 0 | 0 | 0 | 93.655 | 530 | 200 | 20 | Rolled | Water | No | Overageing | No | Ring | T61 | 285
2618 | 0.3 | 1.6 | 2.5 | 0 | 1.6 | 0 | 0 | 0 | 0 | 0.16 | 0 | 1 | 0 | 0 | 0 | 0 | 0 | 0.15 | 92.69 | 490 | 180 | 4 | Rolled | Water | No | Artificial | No | Sheet | T6 | 587
2618 | 0.3 | 1.6 | 2.5 | 0 | 1.6 | 0 | 0 | 0 | 0 | 0.16 | 0 | 1 | 0 | 0 | 0 | 0 | 0 | 0.15 | 92.69 | 490 | 180 | 8 | Rolled | Water | No | Artificial | No | Sheet | T6 | 587
2618 | 0.3 | 1.6 | 2.5 | 0 | 1.6 | 0 | 0 | 0 | 0 | 0.16 | 0 | 1 | 0 | 0 | 0 | 0 | 0 | 0.15 | 92.69 | 490 | 180 | 20 | Rolled | Water | No | Artificial | No | Sheet | T6 | 579
2618 | 0.3 | 1.6 | 2.5 | 0 | 1.6 | 0 | 0 | 0 | 0 | 0.16 | 0 | 1 | 0 | 0 | 0 | 0 | 0 | 0.15 | 92.69 | 490 | 25 | 0 | Rolled | Water | No | Natural | No | Sheet | T4 | 557
2618 | 0.3 | 1.6 | 2.5 | 0 | 1.6 | 0 | 0 | 0 | 0 | 0.16 | 0 | 1 | 0 | 0 | 0 | 0 | 0 | 0.15 | 92.69 | 490 | 180 | 40 | Rolled | Water | No | Artificial | No | Sheet | T6 | 545
2618 | 0.3 | 1.4 | 2.6 | 0 | 1.6 | 0 | 0 | 0 | 0 | 0.22 | 0 | 1.5 | 0 | 0 | 0 | 0 | 0 | 0.45 | 91.93 | 490 | 180 | 4 | Rolled | Water | No | Artificial | No | Sheet | T6 | 478
2618 | 0.3 | 1.4 | 2.6 | 0 | 1.6 | 0 | 0 | 0 | 0 | 0.22 | 0 | 1.5 | 0 | 0 | 0 | 0 | 0 | 0.45 | 91.93 | 490 | 180 | 40 | Rolled | Water | No | Artificial | No | Sheet | T6 | 471
2618 | 0.3 | 1.4 | 2.6 | 0 | 1.6 | 0 | 0 | 0 | 0 | 0.22 | 0 | 1.5 | 0 | 0 | 0 | 0 | 0 | 0.45 | 91.93 | 490 | 180 | 20 | Rolled | Water | No | Artificial | No | Sheet | T6 | 462
2618 | 0.3 | 1.4 | 2.6 | 0 | 1.6 | 0 | 0 | 0 | 0 | 0.22 | 0 | 1.5 | 0 | 0 | 0 | 0 | 0 | 0.45 | 91.93 | 490 | 180 | 8 | Rolled | Water | No | Artificial | No | Sheet | T6 | 451
2618 | 0.3 | 1.4 | 2.6 | 0 | 1.6 | 0 | 0 | 0 | 0 | 0.22 | 0 | 1.5 | 0 | 0 | 0 | 0 | 0 | 0.45 | 91.93 | 490 | 25 | 0 | Rolled | Water | No | Natural | No | Sheet | T4 | 390
2618 | 0.4 | 1.6 | 3.5 | 0 | 1.6 | 0 | 0 | 0 | 0 | 0 | 0 | 1.4 | 0 | 0 | 0 | 0 | 0 | 0 | 91.5 | 490 | 180 | 20 | Rolled | Water | No | Artificial | No | Sheet | T6 | 349
2618 | 0.4 | 1.6 | 3.5 | 0 | 1.6 | 0 | 0 | 0 | 0 | 0 | 0 | 1.4 | 0 | 0 | 0 | 0 | 0 | 0 | 91.5 | 490 | 180 | 8 | Rolled | Water | No | Artificial | No | Sheet | T6 | 345
2618 | 0.4 | 1.6 | 3.5 | 0 | 1.6 | 0 | 0 | 0 | 0 | 0 | 0 | 1.4 | 0 | 0 | 0 | 0 | 0 | 0 | 91.5 | 490 | 180 | 4 | Rolled | Water | No | Artificial | No | Sheet | T6 | 339
2618 | 0.4 | 1.6 | 3.5 | 0 | 1.6 | 0 | 0 | 0 | 0 | 0 | 0 | 1.4 | 0 | 0 | 0 | 0 | 0 | 0 | 91.5 | 490 | 25 | 0 | Rolled | Water | No | Natural | No | Sheet | T4 | 336
2618 | 0.4 | 1.6 | 3.5 | 0 | 1.6 | 0 | 0 | 0 | 0 | 0 | 0 | 1.4 | 0 | 0 | 0 | 0 | 0 | 0 | 91.5 | 490 | 180 | 40 | Rolled | Water | No | Artificial | No | Sheet | T6 | 330
2618 | 0 | 0.93 | 2.23 | 0 | 1.21 | 0 | 0 | 0 | 0 | 0.3 | 0 | 1.09 | 0 | 0 | 0 | 0 | 0 | 0.3 | 93.94 | 510 | 200 | 18 | Rolled | Water | No | Artificial | No | Sheet | T6 | 342
3003 | 0.6 | 0.7 | 0.125 | 1.25 | 0 | 0 | 0.1 | 0 | 0 | 0 | 0 | 0 | 0 | 0 | 0 | 0 | 0 | 0 | 97.225 | 25 | 25 | 0 | Wrought | Air | Work Hardening Level 8 | No | No | Wrought | H18 | 185
3003 | 0.6 | 0.7 | 0.125 | 1.25 | 0 | 0 | 0.1 | 0 | 0 | 0 | 0 | 0 | 0 | 0 | 0 | 0 | 0 | 0 | 97.225 | 25 | 25 | 0 | Rolled | Air | Work Hardening Level 8 | No | No | Sheet | H18 | 165
3003 | 0.6 | 0.7 | 0.125 | 1.25 | 0 | 0 | 0.1 | 0 | 0 | 0 | 0 | 0 | 0 | 0 | 0 | 0 | 0 | 0 | 97.225 | 25 | 25 | 0 | Rolled | Air | Work Hardening Level 6 | No | No | Sheet | H16 | 145
3003 | 0.6 | 0.7 | 0.125 | 1.25 | 0 | 0 | 0.1 | 0 | 0 | 0 | 0 | 0 | 0 | 0 | 0 | 0 | 0 | 0 | 97.225 | 25 | 25 | 0 | Wrought | Air | Work Hardening Level 6 | No | No | Wrought | H16 | 175
3003 | 0.6 | 0.7 | 0.125 | 1.25 | 0 | 0 | 0.1 | 0 | 0 | 0 | 0 | 0 | 0 | 0 | 0 | 0 | 0 | 0 | 97.225 | 25 | 25 | 0 | Rolled | Air | Work Hardening Level 4 | No | No | Plate | H14 | 115
3003 | 0.6 | 0.7 | 0.125 | 1.25 | 0 | 0 | 0.1 | 0 | 0 | 0 | 0 | 0 | 0 | 0 | 0 | 0 | 0 | 0 | 97.225 | 25 | 25 | 0 | Rolled | Air | Work Hardening Level 4 | No | No | Sheet | H14 | 115
3003 | 0.6 | 0.7 | 0.125 | 1.25 | 0 | 0 | 0.1 | 0 | 0 | 0 | 0 | 0 | 0 | 0 | 0 | 0 | 0 | 0 | 97.225 | 25 | 25 | 0 | Wrought | Air | Work Hardening Level 4 | No | No | Wrought | H14 | 145
3003 | 0.6 | 0.7 | 0.125 | 1.25 | 0 | 0 | 0.1 | 0 | 0 | 0 | 0 | 0 | 0 | 0 | 0 | 0 | 0 | 0 | 97.225 | 25 | 25 | 0 | Rolled | Air | Work Hardening Level 2 | No | No | Plate | H12 | 83
3003 | 0.6 | 0.7 | 0.125 | 1.25 | 0 | 0 | 0.1 | 0 | 0 | 0 | 0 | 0 | 0 | 0 | 0 | 0 | 0 | 0 | 97.225 | 25 | 25 | 0 | Rolled | Air | Work Hardening Level 2 | No | No | Sheet | H12 | 83
3003 | 0.6 | 0.7 | 0.125 | 1.25 | 0 | 0 | 0.1 | 0 | 0 | 0 | 0 | 0 | 0 | 0 | 0 | 0 | 0 | 0 | 97.225 | 25 | 25 | 0 | Wrought | Air | Work Hardening Level 2 | No | No | Wrought | H12 | 125
3003 | 0.6 | 0.7 | 0.125 | 1.25 | 0 | 0 | 0.1 | 0 | 0 | 0 | 0 | 0 | 0 | 0 | 0 | 0 | 0 | 0 | 97.225 | 415 | 25 | 0 | Rolled | Furnace | No | No | No | Plate | O | 34
3003 | 0.6 | 0.7 | 0.125 | 1.25 | 0 | 0 | 0.1 | 0 | 0 | 0 | 0 | 0 | 0 | 0 | 0 | 0 | 0 | 0 | 97.225 | 415 | 25 | 0 | Rolled | Furnace | No | No | No | Sheet | O | 34
3003 | 0.6 | 0.7 | 0.125 | 1.25 | 0 | 0 | 0.1 | 0 | 0 | 0 | 0 | 0 | 0 | 0 | 0 | 0 | 0 | 0 | 97.225 | 415 | 25 | 0 | Wrought | Furnace | No | No | No | Wrought | O | 36
3003 | 0.6 | 0.7 | 0.125 | 1.25 | 0 | 0 | 0.1 | 0 | 0 | 0 | 0 | 0 | 0 | 0 | 0 | 0 | 0 | 0 | 97.225 | 25 | 25 | 0 | Rolled | Air | HT Work Hardening | No | No | Plate | H112 | 48
3003 | 0.1 | 0.5 | 0.12 | 1.09 | 0 | 0 | 0 | 0 | 0 | 0 | 0 | 0 | 0 | 0 | 0 | 0 | 0 | 0 | 98.19 | 25 | 25 | 0 | Extruded | Air | No | No | No | Rod | F | 62
3003 | 0.1 | 0.5 | 0.12 | 1.09 | 0 | 0 | 0 | 0 | 0 | 0 | 0 | 0 | 0 | 0 | 0 | 0 | 0 | 0 | 98.19 | 600 | 25 | 0 | Extruded | Furnace | No | No | No | Rod | O | 59
3003 | 0.6 | 0.7 | 0.125 | 1.25 | 0 | 0 | 0.1 | 0 | 0 | 0 | 0 | 0 | 0 | 0 | 0 | 0 | 0 | 0 | 97.225 | 415 | 25 | 0 | Rolled | Furnace | No | No | No | Rod | O | 40
3003 | 0.6 | 0.7 | 0.2 | 1.5 | 0 | 0 | 0 | 0 | 0 | 0 | 0 | 0 | 0 | 0 | 0 | 0 | 0 | 0 | 97 | 25 | 25 | 0 | Rolled | Air | Work Hardening Level 8 | No | No | Sheet | H18 | 185
3003 | 0.6 | 0.7 | 0.2 | 1.5 | 0 | 0 | 0.1 | 0 | 0 | 0 | 0 | 0 | 0 | 0 | 0 | 0 | 0 | 0 | 96.9 | 25 | 25 | 0 | Rolled | Air | Work Hardening Level 6 | No | No | Sheet | H16 | 158.5
3003 | 0.4 | 0.6 | 0.1 | 1.1 | 0 | 0 | 0 | 0 | 0 | 0 | 0 | 0 | 0 | 0 | 0 | 0 | 0 | 0 | 97.8 | 25 | 25 | 0 | Rolled | Air | No | No | No | Sheet | F | 60
3003 | 0.4 | 0.6 | 0.1 | 1.1 | 0 | 0 | 0 | 0 | 0 | 0 | 0 | 0 | 0 | 0 | 0 | 0 | 0 | 0 | 97.8 | 400 | 25 | 0 | Rolled | Furnace | No | No | No | Sheet | O | 40
3003 | 0.286 | 0.56 | 0.118 | 1.039 | 0.046 | 0.006 | 0 | 0 | 0.031 | 0 | 0 | 0 | 0 | 0 | 0 | 0 | 0 | 0 | 97.914 | 415 | 25 | 0 | Rolled | Furnace | No | No | No | Sheet | O | 55
3003 | 0.6 | 0.7 | 0.125 | 1.25 | 0 | 0 | 0.1 | 0 | 0 | 0 | 0 | 0 | 0 | 0 | 0 | 0 | 0 | 0 | 97.225 | 410 | 25 | 0 | Extruded | Furnace | No | No | No | Tube | O | 42
3003 | 0.6 | 0.7 | 0.15 | 1.6 | 0 | 0 | 1.5 | 0 | 0 | 0 | 0 | 0 | 0 | 0 | 0 | 0 | 0 | 0 | 95.45 | 380 | 25 | 0 | Rolled | Furnace | No | No | No | Foil | O | 60
3003 | 0.6 | 0.7 | 0.15 | 1.6 | 0 | 0 | 1.8 | 0 | 0 | 0 | 0 | 0 | 0 | 0 | 0 | 0 | 0 | 0 | 95.15 | 380 | 25 | 0 | Rolled | Furnace | No | No | No | Foil | O | 67
3003 | 0.6 | 0.7 | 0.15 | 1.6 | 0 | 0 | 0 | 0 | 0 | 0 | 0 | 0 | 0 | 0 | 0 | 0 | 0 | 0 | 96.95 | 380 | 25 | 0 | Rolled | Furnace | No | No | No | Foil | O | 47
3004 | 0.3 | 0.7 | 0.25 | 1.25 | 1.05 | 0 | 0.25 | 0 | 0 | 0 | 0 | 0 | 0 | 0 | 0 | 0 | 0 | 0 | 96.2 | 25 | 25 | 0 | Wrought | Air | Work Hardening Level 8 | No | Stablized | Wrought | H38 | 250
3004 | 0.3 | 0.7 | 0.25 | 1.25 | 1.05 | 0 | 0.25 | 0 | 0 | 0 | 0 | 0 | 0 | 0 | 0 | 0 | 0 | 0 | 96.2 | 25 | 25 | 0 | Rolled | Air | Work Hardening Level 6 | No | Stablized | Sheet | H36 | 195
3004 | 0.3 | 0.7 | 0.25 | 1.25 | 1.05 | 0 | 0.25 | 0 | 0 | 0 | 0 | 0 | 0 | 0 | 0 | 0 | 0 | 0 | 96.2 | 25 | 25 | 0 | Wrought | Air | Work Hardening Level 6 | No | Stablized | Wrought | H36 | 230
3004 | 0.3 | 0.7 | 0.25 | 1.25 | 1.05 | 0 | 0.25 | 0 | 0 | 0 | 0 | 0 | 0 | 0 | 0 | 0 | 0 | 0 | 96.2 | 25 | 25 | 0 | Rolled | Air | Work Hardening Level 8 | No | Stablized | Sheet | H38 | 215
3004 | 0.3 | 0.7 | 0.25 | 1.25 | 1.05 | 0 | 0.25 | 0 | 0 | 0 | 0 | 0 | 0 | 0 | 0 | 0 | 0 | 0 | 96.2 | 25 | 25 | 0 | Wrought | Air | Work Hardening Level 4 | No | Stablized | Wrought | H34 | 200
3004 | 0.3 | 0.7 | 0.25 | 1.25 | 1.05 | 0 | 0.25 | 0 | 0 | 0 | 0 | 0 | 0 | 0 | 0 | 0 | 0 | 0 | 96.2 | 25 | 25 | 0 | Rolled | Air | Work Hardening Level 4 | No | Stablized | Plate | H34 | 170
3004 | 0.3 | 0.7 | 0.25 | 1.25 | 1.05 | 0 | 0.25 | 0 | 0 | 0 | 0 | 0 | 0 | 0 | 0 | 0 | 0 | 0 | 96.2 | 25 | 25 | 0 | Rolled | Air | Work Hardening Level 4 | No | Stablized | Sheet | H34 | 170
3004 | 0.3 | 0.7 | 0.25 | 1.25 | 1.05 | 0 | 0.25 | 0 | 0 | 0 | 0 | 0 | 0 | 0 | 0 | 0 | 0 | 0 | 96.2 | 25 | 25 | 0 | Rolled | Air | Work Hardening Level 2 | No | Stablized | Plate | H32 | 145
3004 | 0.3 | 0.7 | 0.25 | 1.25 | 1.05 | 0 | 0.25 | 0 | 0 | 0 | 0 | 0 | 0 | 0 | 0 | 0 | 0 | 0 | 96.2 | 25 | 25 | 0 | Rolled | Air | Work Hardening Level 2 | No | Stablized | Sheet | H32 | 145
3004 | 0.3 | 0.7 | 0.25 | 1.25 | 1.05 | 0 | 0.25 | 0 | 0 | 0 | 0 | 0 | 0 | 0 | 0 | 0 | 0 | 0 | 96.2 | 25 | 25 | 0 | Wrought | Air | Work Hardening Level 2 | No | Stablized | Wrought | H32 | 170
3004 | 0.3 | 0.7 | 0.25 | 1.25 | 1.05 | 0 | 0.25 | 0 | 0 | 0 | 0 | 0 | 0 | 0 | 0 | 0 | 0 | 0 | 96.2 | 415 | 25 | 0 | Wrought | Furnace | No | No | No | Wrought | O | 69
3004 | 0.3 | 0.7 | 0.25 | 1.25 | 1.05 | 0 | 0.25 | 0 | 0 | 0 | 0 | 0 | 0 | 0 | 0 | 0 | 0 | 0 | 96.2 | 415 | 25 | 0 | Rolled | Furnace | No | No | No | Plate | O | 59
3004 | 0.3 | 0.7 | 0.25 | 1.25 | 1.05 | 0 | 0.25 | 0 | 0 | 0 | 0 | 0 | 0 | 0 | 0 | 0 | 0 | 0 | 96.2 | 415 | 25 | 0 | Rolled | Furnace | No | No | No | Sheet | O | 59
3004 | 0.3 | 0.7 | 0.25 | 1.25 | 1.05 | 0 | 0.25 | 0 | 0 | 0 | 0 | 0 | 0 | 0 | 0 | 0 | 0 | 0 | 96.2 | 25 | 25 | 0 | Rolled | Air | HT Work Hardening | No | No | Plate | H112 | 62
3105 | 0.6 | 0.7 | 0.3 | 0.55 | 0.5 | 0.2 | 0.4 | 0 | 0.1 | 0 | 0 | 0 | 0 | 0 | 0 | 0 | 0 | 0 | 96.65 | 25 | 25 | 0 | Rolled | Air | Work Hardening Level 8 | No | No | Sheet | H18 | 180
3105 | 0.6 | 0.7 | 0.3 | 0.55 | 0.5 | 0.2 | 0.4 | 0 | 0.1 | 0 | 0 | 0 | 0 | 0 | 0 | 0 | 0 | 0 | 96.65 | 25 | 25 | 0 | Rolled | Air | Work Hardening Level 6 | No | No | Sheet | H16 | 158
3105 | 0.6 | 0.7 | 0.3 | 0.55 | 0.5 | 0.2 | 0.4 | 0 | 0.1 | 0 | 0 | 0 | 0 | 0 | 0 | 0 | 0 | 0 | 96.65 | 25 | 25 | 0 | Rolled | Air | Work Hardening Level 4 | No | No | Sheet | H14 | 138
3105 | 0.6 | 0.7 | 0.3 | 0.55 | 0.5 | 0.2 | 0.4 | 0 | 0.1 | 0 | 0 | 0 | 0 | 0 | 0 | 0 | 0 | 0 | 96.65 | 25 | 25 | 0 | Rolled | Air | Work Hardening Level 2 | No | No | Sheet | H12 | 118
3105 | 0.6 | 0.7 | 0.3 | 0.55 | 0.5 | 0.2 | 0.4 | 0 | 0.1 | 0 | 0 | 0 | 0 | 0 | 0 | 0 | 0 | 0 | 96.65 | 345 | 25 | 0 | Rolled | Furnace | No | No | No | Sheet | O | 45
4032 | 12.25 | 1 | 0.9 | 0 | 1.05 | 0.1 | 0.25 | 0 | 0 | 0 | 0 | 0.9 | 0 | 0 | 0 | 0 | 0 | 0 | 83.55 | 510 | 170 | 10 | Rolled | Water | No | Artificial | No | Plate | T6 | 315
4032 | 12.25 | 1 | 0.9 | 0 | 1.05 | 0.1 | 0.25 | 0 | 0 | 0 | 0 | 0.9 | 0 | 0 | 0 | 0 | 0 | 0 | 83.55 | 510 | 175 | 10 | Rolled | Water | No | Artificial | No | Plate | T6 | 315
4043 | 5.25 | 0.8 | 0.3 | 0.05 | 0.05 | 0 | 0.1 | 0 | 0.2 | 0 | 0 | 0 | 0 | 0 | 0 | 0 | 0.0004 | 0 | 93.2496 | 25 | 25 | 0 | Drawn | Air | Work Hardening Level 8 | No | No | Wire | H18 | 270
4043 | 5.25 | 0.8 | 0.3 | 0.05 | 0.05 | 0 | 0.1 | 0 | 0.2 | 0 | 0 | 0 | 0 | 0 | 0 | 0 | 0.0004 | 0 | 93.2496 | 25 | 25 | 0 | Drawn | Air | Work Hardening Level 6 | No | No | Wire | H16 | 183
4043 | 5.25 | 0.8 | 0.3 | 0.05 | 0.05 | 0 | 0.1 | 0 | 0.2 | 0 | 0 | 0 | 0 | 0 | 0 | 0 | 0.0004 | 0 | 93.2496 | 25 | 25 | 0 | Drawn | Air | Work Hardening Level 4 | No | No | Wire | H14 | 165
4043 | 5.25 | 0.8 | 0.3 | 0.05 | 0.05 | 0 | 0.1 | 0 | 0.2 | 0 | 0 | 0 | 0 | 0 | 0 | 0 | 0.0004 | 0 | 93.2496 | 350 | 25 | 0 | Drawn | Furnace | No | No | No | Wire | O | 56
4043 | 4.95 | 0.31 | 0.045 | 0.02 | 0 | 0 | 0.03 | 0 | 0 | 0 | 0 | 0 | 0 | 0 | 0 | 0 | 0 | 0 | 94.645 | 277 | 25 | 0 | Forged | Furnace | No | No | No | Rod | O | 120
5005 | 0.3 | 0.7 | 0.2 | 0.2 | 0.8 | 0.1 | 0.25 | 0 | 0 | 0 | 0 | 0 | 0 | 0 | 0 | 0 | 0 | 0 | 97.45 | 25 | 25 | 0 | Rolled | Air | Work Hardening Level 8 | No | No | Sheet | H18 | 193
5005 | 0.3 | 0.7 | 0.2 | 0.2 | 0.8 | 0.1 | 0.25 | 0 | 0 | 0 | 0 | 0 | 0 | 0 | 0 | 0 | 0 | 0 | 97.45 | 25 | 25 | 0 | Rolled | Air | Work Hardening Level 8 | No | Stablized | Sheet | H38 | 186
5005 | 0.3 | 0.7 | 0.2 | 0.2 | 0.8 | 0.1 | 0.25 | 0 | 0 | 0 | 0 | 0 | 0 | 0 | 0 | 0 | 0 | 0 | 97.45 | 25 | 25 | 0 | Rolled | Air | Work Hardening Level 6 | No | No | Plate | H16 | 135
5005 | 0.3 | 0.7 | 0.2 | 0.2 | 0.8 | 0.1 | 0.25 | 0 | 0 | 0 | 0 | 0 | 0 | 0 | 0 | 0 | 0 | 0 | 97.45 | 25 | 25 | 0 | Rolled | Air | Work Hardening Level 6 | No | Stablized | Plate | H36 | 125
5005 | 0.3 | 0.7 | 0.2 | 0.2 | 0.8 | 0.1 | 0.25 | 0 | 0 | 0 | 0 | 0 | 0 | 0 | 0 | 0 | 0 | 0 | 97.45 | 25 | 25 | 0 | Rolled | Air | Work Hardening Level 6 | No | No | Sheet | H16 | 172
5005 | 0.3 | 0.7 | 0.2 | 0.2 | 0.8 | 0.1 | 0.25 | 0 | 0 | 0 | 0 | 0 | 0 | 0 | 0 | 0 | 0 | 0 | 97.45 | 25 | 25 | 0 | Rolled | Air | Work Hardening Level 6 | No | Stablized | Sheet | H36 | 165
5005 | 0.3 | 0.7 | 0.2 | 0.2 | 0.8 | 0.1 | 0.25 | 0 | 0 | 0 | 0 | 0 | 0 | 0 | 0 | 0 | 0 | 0 | 97.45 | 25 | 25 | 0 | Rolled | Air | Work Hardening Level 4 | No | No | Plate | H14 | 115
5005 | 0.3 | 0.7 | 0.2 | 0.2 | 0.8 | 0.1 | 0.25 | 0 | 0 | 0 | 0 | 0 | 0 | 0 | 0 | 0 | 0 | 0 | 97.45 | 25 | 25 | 0 | Rolled | Air | Work Hardening Level 4 | No | Stablized | Plate | H34 | 105
5005 | 0.3 | 0.7 | 0.2 | 0.2 | 0.8 | 0.1 | 0.25 | 0 | 0 | 0 | 0 | 0 | 0 | 0 | 0 | 0 | 0 | 0 | 97.45 | 25 | 25 | 0 | Rolled | Air | Work Hardening Level 4 | No | No | Sheet | H14 | 152
5005 | 0.3 | 0.7 | 0.2 | 0.2 | 0.8 | 0.1 | 0.25 | 0 | 0 | 0 | 0 | 0 | 0 | 0 | 0 | 0 | 0 | 0 | 97.45 | 25 | 25 | 0 | Rolled | Air | Work Hardening Level 4 | No | Stablized | Sheet | H34 | 138
5005 | 0.3 | 0.7 | 0.2 | 0.2 | 0.8 | 0.1 | 0.25 | 0 | 0 | 0 | 0 | 0 | 0 | 0 | 0 | 0 | 0 | 0 | 97.45 | 25 | 25 | 0 | Rolled | Air | Work Hardening Level 2 | No | No | Plate | H12 | 95
5005 | 0.3 | 0.7 | 0.2 | 0.2 | 0.8 | 0.1 | 0.25 | 0 | 0 | 0 | 0 | 0 | 0 | 0 | 0 | 0 | 0 | 0 | 97.45 | 25 | 25 | 0 | Rolled | Air | Work Hardening Level 2 | No | Stablized | Plate | H32 | 85
5005 | 0.3 | 0.7 | 0.2 | 0.2 | 0.8 | 0.1 | 0.25 | 0 | 0 | 0 | 0 | 0 | 0 | 0 | 0 | 0 | 0 | 0 | 97.45 | 25 | 25 | 0 | Rolled | Air | Work Hardening Level 2 | No | No | Sheet | H12 | 131
5005 | 0.3 | 0.7 | 0.2 | 0.2 | 0.8 | 0.1 | 0.25 | 0 | 0 | 0 | 0 | 0 | 0 | 0 | 0 | 0 | 0 | 0 | 97.45 | 25 | 25 | 0 | Rolled | Air | Work Hardening Level 2 | No | Stablized | Sheet | H32 | 117
5005 | 0.3 | 0.7 | 0.2 | 0.2 | 0.8 | 0.1 | 0.25 | 0 | 0 | 0 | 0 | 0 | 0 | 0 | 0 | 0 | 0 | 0 | 97.45 | 345 | 25 | 0 | Rolled | Furnace | No | No | No | Plate | O | 35
5005 | 0.3 | 0.7 | 0.2 | 0.2 | 0.8 | 0.1 | 0.25 | 0 | 0 | 0 | 0 | 0 | 0 | 0 | 0 | 0 | 0 | 0 | 97.45 | 345 | 25 | 0 | Rolled | Furnace | No | No | No | Sheet | O | 41
5005 | 0.3 | 0.7 | 0.2 | 0.2 | 1.1 | 0.1 | 0.25 | 0 | 0 | 0 | 0 | 0 | 0 | 0 | 0 | 0 | 0 | 0 | 97.15 | 400 | 25 | 0 | Rolled | Furnace | No | No | No | Sheet | O | 222
5005 | 0.3 | 0.7 | 0.2 | 0.2 | 1.1 | 0.1 | 0.25 | 0 | 0 | 0 | 0 | 0 | 0 | 0 | 0 | 0 | 0 | 0 | 97.15 | 500 | 25 | 0 | Rolled | Furnace | No | No | No | Sheet | O | 210
5050 | 0.4 | 0.7 | 0.2 | 0.1 | 1.45 | 0.1 | 0.25 | 0 | 0 | 0 | 0 | 0 | 0 | 0 | 0 | 0 | 0 | 0 | 96.8 | 25 | 25 | 0 | Rolled | Air | Work Hardening Level 8 | No | Stablized | Sheet | H38 | 200
5050 | 0.4 | 0.7 | 0.2 | 0.1 | 1.45 | 0.1 | 0.25 | 0 | 0 | 0 | 0 | 0 | 0 | 0 | 0 | 0 | 0 | 0 | 96.8 | 25 | 25 | 0 | Rolled | Air | Work Hardening Level 6 | No | Stablized | Sheet | H36 | 180
5050 | 0.4 | 0.7 | 0.2 | 0.1 | 1.45 | 0.1 | 0.25 | 0 | 0 | 0 | 0 | 0 | 0 | 0 | 0 | 0 | 0 | 0 | 96.8 | 25 | 25 | 0 | Rolled | Air | Work Hardening Level 4 | No | Stablized | Sheet | H34 | 165
5050 | 0.4 | 0.7 | 0.2 | 0.1 | 1.45 | 0.1 | 0.25 | 0 | 0 | 0 | 0 | 0 | 0 | 0 | 0 | 0 | 0 | 0 | 96.8 | 25 | 25 | 0 | Wrought | Air | Work Hardening Level 6 | No | Stablized | Wrought | H36 | 151
5050 | 0.4 | 0.7 | 0.2 | 0.1 | 1.45 | 0.1 | 0.25 | 0 | 0 | 0 | 0 | 0 | 0 | 0 | 0 | 0 | 0 | 0 | 96.8 | 25 | 25 | 0 | Rolled | Air | Work Hardening Level 2 | No | Stablized | Sheet | H32 | 145
5050 | 0.4 | 0.7 | 0.2 | 0.1 | 1.45 | 0.1 | 0.25 | 0 | 0 | 0 | 0 | 0 | 0 | 0 | 0 | 0 | 0 | 0 | 96.8 | 25 | 25 | 0 | Wrought | Air | Work Hardening Level 4 | No | Stablized | Wrought | H34 | 138
5050 | 0.4 | 0.7 | 0.2 | 0.1 | 1.45 | 0.1 | 0.25 | 0 | 0 | 0 | 0 | 0 | 0 | 0 | 0 | 0 | 0 | 0 | 96.8 | 25 | 25 | 0 | Wrought | Air | Work Hardening Level 2 | No | Stablized | Wrought | H32 | 110
5050 | 0.4 | 0.7 | 0.2 | 0.1 | 1.45 | 0.1 | 0.25 | 0 | 0 | 0 | 0 | 0 | 0 | 0 | 0 | 0 | 0 | 0 | 96.8 | 345 | 25 | 0 | Rolled | Furnace | No | No | No | Sheet | O | 55
5050 | 0.4 | 0.7 | 0.2 | 0.1 | 1.45 | 0.1 | 0.25 | 0 | 0 | 0 | 0 | 0 | 0 | 0 | 0 | 0 | 0 | 0 | 96.8 | 345 | 25 | 0 | Wrought | Furnace | No | No | No | Wrought | O | 41
5052 | 0.25 | 0.4 | 0.1 | 0.1 | 2.5 | 0.25 | 0.1 | 0 | 0 | 0 | 0 | 0 | 0 | 0 | 0 | 0 | 0 | 0 | 96.3 | 25 | 25 | 0 | Rolled | Air | Work Hardening Level 8 | No | Stablized | Plate | H38 | 255
5052 | 0.25 | 0.4 | 0.1 | 0.1 | 2.5 | 0.25 | 0.1 | 0 | 0 | 0 | 0 | 0 | 0 | 0 | 0 | 0 | 0 | 0 | 96.3 | 25 | 25 | 0 | Rolled | Air | Work Hardening Level 8 | No | Stablized | Sheet | H38 | 255
5052 | 0.25 | 0.4 | 0.1 | 0.1 | 2.5 | 0.25 | 0.1 | 0 | 0 | 0 | 0 | 0 | 0 | 0 | 0 | 0 | 0 | 0 | 96.3 | 25 | 25 | 0 | Wrought | Air | Work Hardening Level 8 | No | Stablized | Wrought | H38 | 255
5052 | 0.25 | 0.4 | 0.1 | 0.1 | 2.5 | 0.25 | 0.1 | 0 | 0 | 0 | 0 | 0 | 0 | 0 | 0 | 0 | 0 | 0 | 96.3 | 25 | 25 | 0 | Rolled | Air | Work Hardening Level 6 | No | Stablized | Plate | H36 | 240
5052 | 0.25 | 0.4 | 0.1 | 0.1 | 2.5 | 0.25 | 0.1 | 0 | 0 | 0 | 0 | 0 | 0 | 0 | 0 | 0 | 0 | 0 | 96.3 | 25 | 25 | 0 | Rolled | Air | Work Hardening Level 6 | No | Stablized | Sheet | H36 | 240
5052 | 0.25 | 0.4 | 0.1 | 0.1 | 2.5 | 0.25 | 0.1 | 0 | 0 | 0 | 0 | 0 | 0 | 0 | 0 | 0 | 0 | 0 | 96.3 | 25 | 25 | 0 | Wrought | Air | Work Hardening Level 4 | No | Stablized | Wrought | H34 | 214
5052 | 0.25 | 0.4 | 0.1 | 0.1 | 2.5 | 0.25 | 0.1 | 0 | 0 | 0 | 0 | 0 | 0 | 0 | 0 | 0 | 0 | 0 | 96.3 | 25 | 25 | 0 | Rolled | Air | Work Hardening Level 4 | No | Stablized | Plate | H34 | 215
5052 | 0.25 | 0.4 | 0.1 | 0.1 | 2.5 | 0.25 | 0.1 | 0 | 0 | 0 | 0 | 0 | 0 | 0 | 0 | 0 | 0 | 0 | 96.3 | 25 | 25 | 0 | Rolled | Air | Work Hardening Level 4 | No | Stablized | Sheet | H34 | 215
5052 | 0.25 | 0.4 | 0.1 | 0.1 | 2.5 | 0.25 | 0.1 | 0 | 0 | 0 | 0 | 0 | 0 | 0 | 0 | 0 | 0 | 0 | 96.3 | 25 | 25 | 0 | Rolled | Air | Work Hardening Level 2 | No | Stablized | Plate | H32 | 195
5052 | 0.25 | 0.4 | 0.1 | 0.1 | 2.5 | 0.25 | 0.1 | 0 | 0 | 0 | 0 | 0 | 0 | 0 | 0 | 0 | 0 | 0 | 96.3 | 25 | 25 | 0 | Rolled | Air | Work Hardening Level 2 | No | Stablized | Sheet | H32 | 195
5052 | 0.25 | 0.4 | 0.1 | 0.1 | 2.5 | 0.25 | 0.1 | 0 | 0 | 0 | 0 | 0 | 0 | 0 | 0 | 0 | 0 | 0 | 96.3 | 345 | 25 | 0 | Rolled | Furnace | No | No | No | Plate | O | 90
5052 | 0.25 | 0.4 | 0.1 | 0.1 | 2.5 | 0.25 | 0.1 | 0 | 0 | 0 | 0 | 0 | 0 | 0 | 0 | 0 | 0 | 0 | 96.3 | 345 | 25 | 0 | Rolled | Furnace | No | No | No | Sheet | O | 90
5052 | 0.25 | 0.4 | 0.1 | 0.1 | 2.5 | 0.25 | 0.1 | 0 | 0 | 0 | 0 | 0 | 0 | 0 | 0 | 0 | 0 | 0 | 96.3 | 345 | 25 | 0 | Wrought | Furnace | No | No | No | Wrought | O | 90
5056 | 0.3 | 0.4 | 0.1 | 0.125 | 5 | 0.125 | 0.1 | 0 | 0 | 0 | 0 | 0 | 0 | 0 | 0 | 0 | 0 | 0 | 93.85 | 25 | 25 | 0 | Rolled | Air | Work Hardening Level 8 | No | No | Rod | H18 | 407
5056 | 0.3 | 0.4 | 0.1 | 0.125 | 5 | 0.125 | 0.1 | 0 | 0 | 0 | 0 | 0 | 0 | 0 | 0 | 0 | 0 | 0 | 93.85 | 25 | 25 | 0 | Rolled | Air | Work Hardening Level 8 | No | Stablized | Rod | H38 | 345
5056 | 0.3 | 0.4 | 0.1 | 0.125 | 5 | 0.125 | 0.1 | 0 | 0 | 0 | 0 | 0 | 0 | 0 | 0 | 0 | 0 | 0 | 93.85 | 25 | 25 | 0 | Wrought | Air | Work Hardening Level 8 | No | Stablized | Wrought | H38 | 345
5056 | 0.3 | 0.4 | 0.1 | 0.125 | 5 | 0.125 | 0.1 | 0 | 0 | 0 | 0 | 0 | 0 | 0 | 0 | 0 | 0 | 0 | 93.85 | 415 | 25 | 0 | Rolled | Furnace | No | No | No | Rod | O | 152
5056 | 0.3 | 0.4 | 0.1 | 0.125 | 5 | 0.125 | 0.1 | 0 | 0 | 0 | 0 | 0 | 0 | 0 | 0 | 0 | 0 | 0 | 93.85 | 415 | 25 | 0 | Wrought | Furnace | No | No | No | Wrought | O | 150
5083 | 0.55 | 0.4 | 0.1 | 0.7 | 4.5 | 0.15 | 0.25 | 0 | 0.15 | 0 | 0 | 0 | 0 | 0 | 0 | 0 | 0 | 0 | 93.2 | 25 | 25 | 0 | Wrought | Air | Work Hardening Level 4 | No | Stablized | Wrought | H34 | 305
5083 | 0.55 | 0.4 | 0.1 | 0.7 | 4.5 | 0.15 | 0.25 | 0 | 0.15 | 0 | 0 | 0 | 0 | 0 | 0 | 0 | 0 | 0 | 93.2 | 25 | 25 | 0 | Wrought | Air | Work Hardening Level 2 | No | Stablized | Wrought | H32 | 270
5083 | 0.55 | 0.4 | 0.1 | 0.7 | 4.5 | 0.15 | 0.25 | 0 | 0.15 | 0 | 0 | 0 | 0 | 0 | 0 | 0 | 0 | 0 | 93.2 | 25 | 25 | 0 | Rolled | Air | Work Hardening Level 4 | No | Stablized | Sheet | H34 | 283
5083 | 0.55 | 0.4 | 0.1 | 0.7 | 4.5 | 0.15 | 0.25 | 0 | 0.15 | 0 | 0 | 0 | 0 | 0 | 0 | 0 | 0 | 0 | 93.2 | 25 | 25 | 0 | Rolled | Air | Work Hardening Level 2 | No | Stablized | Plate | H32 | 251
5083 | 0.55 | 0.4 | 0.1 | 0.7 | 4.5 | 0.15 | 0.25 | 0 | 0.15 | 0 | 0 | 0 | 0 | 0 | 0 | 0 | 0 | 0 | 93.2 | 25 | 25 | 0 | Rolled | Air | Work Hardening Level 2 | No | Stablized | Sheet | H32 | 245
5083 | 0.55 | 0.4 | 0.1 | 0.7 | 4.5 | 0.15 | 0.25 | 0 | 0.15 | 0 | 0 | 0 | 0 | 0 | 0 | 0 | 0 | 0 | 93.2 | 25 | 25 | 0 | Rolled | Air | Work Hardening Level 1 | No | No | Sheet | H116 | 222
5083 | 0.55 | 0.4 | 0.1 | 0.7 | 4.5 | 0.15 | 0.25 | 0 | 0.15 | 0 | 0 | 0 | 0 | 0 | 0 | 0 | 0 | 0 | 93.2 | 25 | 25 | 0 | Rolled | Air | HT Work Hardening | No | No | Sheet | H112 | 193
5083 | 0.55 | 0.4 | 0.1 | 0.7 | 4.5 | 0.15 | 0.25 | 0 | 0.15 | 0 | 0 | 0 | 0 | 0 | 0 | 0 | 0 | 0 | 93.2 | 415 | 25 | 0 | Rolled | Furnace | No | No | No | Sheet | O | 154
5083 | 0.55 | 0.4 | 0.1 | 0.7 | 4.5 | 0.15 | 0.25 | 0 | 0.15 | 0 | 0 | 0 | 0 | 0 | 0 | 0 | 0 | 0 | 93.2 | 25 | 25 | 0 | Rolled | Air | Work Hardening Level 1 | No | No | Plate | H116 | 208
5083 | 0.55 | 0.4 | 0.1 | 0.7 | 4.5 | 0.15 | 0.25 | 0 | 0.15 | 0 | 0 | 0 | 0 | 0 | 0 | 0 | 0 | 0 | 93.2 | 415 | 25 | 0 | Wrought | Furnace | No | No | No | Wrought | O | 145
5083 | 0.55 | 0.4 | 0.1 | 0.7 | 4.5 | 0.15 | 0.25 | 0 | 0.15 | 0 | 0 | 0 | 0 | 0 | 0 | 0 | 0 | 0 | 93.2 | 415 | 25 | 0 | Rolled | Furnace | No | No | No | Plate | O | 126
5083 | 0.55 | 0.4 | 0.1 | 0.7 | 4.5 | 0.15 | 0.25 | 0 | 0.15 | 0 | 0 | 0 | 0 | 0 | 0 | 0 | 0 | 0 | 93.2 | 25 | 25 | 0 | Rolled | Air | HT Work Hardening | No | No | Plate | H112 | 120
5083 | 0.12 | 0.24 | 0.05 | 0.6 | 4.63 | 0.11 | 0.03 | 0 | 0.02 | 0 | 0 | 0 | 0 | 0 | 0 | 0 | 0 | 0 | 94.2 | 415 | 25 | 0 | Wrought | Furnace | No | No | No | Plate | O | 145
5083 | 0.13 | 0.26 | 0.04 | 0.56 | 4.6 | 0.1 | 0.03 | 0 | 0.04 | 0 | 0 | 0 | 0 | 0 | 0 | 0 | 0 | 0 | 94.24 | 415 | 25 | 0 | Rolled | Furnace | No | No | No | Plate | O | 144
5086 | 0.4 | 0.5 | 0.1 | 0.45 | 4 | 0.15 | 0.25 | 0 | 0.15 | 0 | 0 | 0 | 0 | 0 | 0 | 0 | 0 | 0 | 94 | 25 | 25 | 0 | Rolled | Air | Work Hardening Level 6 | No | Stablized | Sheet | H36 | 260
5086 | 0.4 | 0.5 | 0.1 | 0.45 | 4 | 0.15 | 0.25 | 0 | 0.15 | 0 | 0 | 0 | 0 | 0 | 0 | 0 | 0 | 0 | 94 | 25 | 25 | 0 | Rolled | Air | Work Hardening Level 8 | No | Stablized | Sheet | H38 | 285
5086 | 0.4 | 0.5 | 0.1 | 0.45 | 4 | 0.15 | 0.25 | 0 | 0.15 | 0 | 0 | 0 | 0 | 0 | 0 | 0 | 0 | 0 | 94 | 25 | 25 | 0 | Rolled | Air | Work Hardening Level 4 | No | Stablized | Plate | H34 | 235
5086 | 0.4 | 0.5 | 0.1 | 0.45 | 4 | 0.15 | 0.25 | 0 | 0.15 | 0 | 0 | 0 | 0 | 0 | 0 | 0 | 0 | 0 | 94 | 25 | 25 | 0 | Rolled | Air | Work Hardening Level 4 | No | Stablized | Sheet | H34 | 235
5086 | 0.4 | 0.5 | 0.1 | 0.45 | 4 | 0.15 | 0.25 | 0 | 0.15 | 0 | 0 | 0 | 0 | 0 | 0 | 0 | 0 | 0 | 94 | 25 | 25 | 0 | Wrought | Air | Work Hardening Level 4 | No | Stablized | Wrought | H34 | 255
5086 | 0.4 | 0.5 | 0.1 | 0.45 | 4 | 0.15 | 0.25 | 0 | 0.15 | 0 | 0 | 0 | 0 | 0 | 0 | 0 | 0 | 0 | 94 | 25 | 25 | 0 | Rolled | Air | Work Hardening Level 2 | No | Stablized | Plate | H116 | 195
5086 | 0.4 | 0.5 | 0.1 | 0.45 | 4 | 0.15 | 0.25 | 0 | 0.15 | 0 | 0 | 0 | 0 | 0 | 0 | 0 | 0 | 0 | 94 | 25 | 25 | 0 | Rolled | Air | Work Hardening Level 2 | No | Stablized | Sheet | H116 | 195
5086 | 0.4 | 0.5 | 0.1 | 0.45 | 4 | 0.15 | 0.25 | 0 | 0.15 | 0 | 0 | 0 | 0 | 0 | 0 | 0 | 0 | 0 | 94 | 25 | 25 | 0 | Wrought | Air | Work Hardening Level 1 | No | No | Wrought | H116 | 205
5086 | 0.4 | 0.5 | 0.1 | 0.45 | 4 | 0.15 | 0.25 | 0 | 0.15 | 0 | 0 | 0 | 0 | 0 | 0 | 0 | 0 | 0 | 94 | 25 | 25 | 0 | Wrought | Air | Work Hardening Level 2 | No | Stablized | Wrought | H32 | 205
5086 | 0.4 | 0.5 | 0.1 | 0.45 | 4 | 0.15 | 0.25 | 0 | 0.15 | 0 | 0 | 0 | 0 | 0 | 0 | 0 | 0 | 0 | 94 | 25 | 25 | 0 | Rolled | Air | Work Hardening Level 1 | No | No | Plate | H32 | 195
5086 | 0.4 | 0.5 | 0.1 | 0.45 | 4 | 0.15 | 0.25 | 0 | 0.15 | 0 | 0 | 0 | 0 | 0 | 0 | 0 | 0 | 0 | 94 | 25 | 25 | 0 | Rolled | Air | Work Hardening Level 1 | No | No | Sheet | H32 | 195
5086 | 0.4 | 0.5 | 0.1 | 0.45 | 4 | 0.15 | 0.25 | 0 | 0.15 | 0 | 0 | 0 | 0 | 0 | 0 | 0 | 0 | 0 | 94 | 345 | 25 | 0 | Rolled | Furnace | No | No | No | Plate | O | 95
5086 | 0.4 | 0.5 | 0.1 | 0.45 | 4 | 0.15 | 0.25 | 0 | 0.15 | 0 | 0 | 0 | 0 | 0 | 0 | 0 | 0 | 0 | 94 | 345 | 25 | 0 | Rolled | Furnace | No | No | No | Sheet | O | 95
5086 | 0.4 | 0.5 | 0.1 | 0.45 | 4 | 0.15 | 0.25 | 0 | 0.15 | 0 | 0 | 0 | 0 | 0 | 0 | 0 | 0 | 0 | 94 | 25 | 25 | 0 | Wrought | Air | HT Work Hardening | No | No | Wrought | H112 | 130
5086 | 0.4 | 0.5 | 0.1 | 0.45 | 4 | 0.15 | 0.25 | 0 | 0.15 | 0 | 0 | 0 | 0 | 0 | 0 | 0 | 0 | 0 | 94 | 345 | 25 | 0 | Wrought | Furnace | No | No | No | Wrought | O | 116
5086 | 0.4 | 0.5 | 0.1 | 0.45 | 4 | 0.15 | 0.25 | 0 | 0.15 | 0 | 0 | 0 | 0 | 0 | 0 | 0 | 0 | 0 | 94 | 25 | 25 | 0 | Rolled | Air | HT Work Hardening | No | No | Sheet | H112 | 125
5086 | 0.4 | 0.5 | 0.1 | 0.45 | 4 | 0.15 | 0.25 | 0 | 0.15 | 0 | 0 | 0 | 0 | 0 | 0 | 0 | 0 | 0 | 94 | 25 | 25 | 0 | Rolled | Air | HT Work Hardening | No | No | Plate | H112 | 106
5154 | 0.25 | 0.4 | 0.1 | 0.1 | 3.5 | 0.25 | 0.2 | 0 | 0.2 | 0 | 0 | 0 | 0 | 0 | 0 | 0 | 0.0004 | 0 | 94.9996 | 25 | 25 | 0 | Wrought | Air | Work Hardening Level 8 | No | Stablized | Wrought | H38 | 269
5154 | 0.25 | 0.4 | 0.1 | 0.1 | 3.5 | 0.25 | 0.2 | 0 | 0.2 | 0 | 0 | 0 | 0 | 0 | 0 | 0 | 0.0004 | 0 | 94.9996 | 25 | 25 | 0 | Wrought | Air | Work Hardening Level 6 | No | Stablized | Wrought | H36 | 248
5154 | 0.25 | 0.4 | 0.1 | 0.1 | 3.5 | 0.25 | 0.2 | 0 | 0.2 | 0 | 0 | 0 | 0 | 0 | 0 | 0 | 0.0004 | 0 | 94.9996 | 25 | 25 | 0 | Rolled | Air | Work Hardening Level 8 | No | Stablized | Sheet | H38 | 240
5154 | 0.25 | 0.4 | 0.1 | 0.1 | 3.5 | 0.25 | 0.2 | 0 | 0.2 | 0 | 0 | 0 | 0 | 0 | 0 | 0 | 0.0004 | 0 | 94.9996 | 25 | 25 | 0 | Wrought | Air | Work Hardening Level 4 | No | Stablized | Wrought | H34 | 228
5154 | 0.25 | 0.4 | 0.1 | 0.1 | 3.5 | 0.25 | 0.2 | 0 | 0.2 | 0 | 0 | 0 | 0 | 0 | 0 | 0 | 0.0004 | 0 | 94.9996 | 25 | 25 | 0 | Rolled | Air | Work Hardening Level 6 | No | Stablized | Sheet | H36 | 220
5154 | 0.25 | 0.4 | 0.1 | 0.1 | 3.5 | 0.25 | 0.2 | 0 | 0.2 | 0 | 0 | 0 | 0 | 0 | 0 | 0 | 0.0004 | 0 | 94.9996 | 25 | 25 | 0 | Wrought | Air | Work Hardening Level 2 | No | Stablized | Wrought | H32 | 207
5154 | 0.25 | 0.4 | 0.1 | 0.1 | 3.5 | 0.25 | 0.2 | 0 | 0.2 | 0 | 0 | 0 | 0 | 0 | 0 | 0 | 0.0004 | 0 | 94.9996 | 25 | 25 | 0 | Rolled | Air | Work Hardening Level 4 | No | Stablized | Plate | H34 | 200
5154 | 0.25 | 0.4 | 0.1 | 0.1 | 3.5 | 0.25 | 0.2 | 0 | 0.2 | 0 | 0 | 0 | 0 | 0 | 0 | 0 | 0.0004 | 0 | 94.9996 | 25 | 25 | 0 | Rolled | Air | Work Hardening Level 4 | No | Stablized | Sheet | H34 | 200
5154 | 0.25 | 0.4 | 0.1 | 0.1 | 3.5 | 0.25 | 0.2 | 0 | 0.2 | 0 | 0 | 0 | 0 | 0 | 0 | 0 | 0.0004 | 0 | 94.9996 | 25 | 25 | 0 | Rolled | Air | Work Hardening Level 2 | No | Stablized | Plate | H32 | 180
5154 | 0.25 | 0.4 | 0.1 | 0.1 | 3.5 | 0.25 | 0.2 | 0 | 0.2 | 0 | 0 | 0 | 0 | 0 | 0 | 0 | 0.0004 | 0 | 94.9996 | 25 | 25 | 0 | Rolled | Air | Work Hardening Level 2 | No | Stablized | Sheet | H32 | 180
5154 | 0.25 | 0.4 | 0.1 | 0.1 | 3.5 | 0.25 | 0.2 | 0 | 0.2 | 0 | 0 | 0 | 0 | 0 | 0 | 0 | 0.0004 | 0 | 94.9996 | 25 | 25 | 0 | Wrought | Air | HT Work Hardening | No | No | Wrought | H112 | 117
5154 | 0.25 | 0.4 | 0.1 | 0.1 | 3.5 | 0.25 | 0.2 | 0 | 0.2 | 0 | 0 | 0 | 0 | 0 | 0 | 0 | 0.0004 | 0 | 94.9996 | 345 | 25 | 0 | Wrought | Furnace | No | No | No | Wrought | O | 116
5154 | 0.25 | 0.4 | 0.1 | 0.1 | 3.5 | 0.25 | 0.2 | 0 | 0.2 | 0 | 0 | 0 | 0 | 0 | 0 | 0 | 0.0004 | 0 | 94.9996 | 25 | 25 | 0 | Rolled | Air | HT Work Hardening | No | No | Plate | H112 | 100
5154 | 0.25 | 0.4 | 0.1 | 0.1 | 3.5 | 0.25 | 0.2 | 0 | 0.2 | 0 | 0 | 0 | 0 | 0 | 0 | 0 | 0.0004 | 0 | 94.9996 | 345 | 25 | 0 | Rolled | Furnace | No | No | No | Plate | O | 75
5154 | 0.25 | 0.4 | 0.1 | 0.1 | 3.5 | 0.25 | 0.2 | 0 | 0.2 | 0 | 0 | 0 | 0 | 0 | 0 | 0 | 0.0004 | 0 | 94.9996 | 25 | 25 | 0 | Rolled | Air | HT Work Hardening | No | No | Sheet | H112 | 75
5154 | 0.25 | 0.4 | 0.1 | 0.1 | 3.5 | 0.25 | 0.2 | 0 | 0.2 | 0 | 0 | 0 | 0 | 0 | 0 | 0 | 0.0004 | 0 | 94.9996 | 345 | 25 | 0 | Rolled | Furnace | No | No | No | Sheet | O | 75
5182 | 0.2 | 0.35 | 0.15 | 0.35 | 4.5 | 0.1 | 0.25 | 0 | 0.1 | 0 | 0 | 0 | 0 | 0 | 0 | 0 | 0 | 0 | 94 | 25 | 25 | 0 | Rolled | Air | Work Hardening Level 4 | No | Stablized | Sheet | H34 | 283
5182 | 0.2 | 0.35 | 0.15 | 0.35 | 4.5 | 0.1 | 0.25 | 0 | 0.1 | 0 | 0 | 0 | 0 | 0 | 0 | 0 | 0 | 0 | 94 | 25 | 25 | 0 | Rolled | Air | Work Hardening Level 2 | No | Stablized | Sheet | H32 | 234
5182 | 0.2 | 0.35 | 0.15 | 0.35 | 4.5 | 0.1 | 0.25 | 0 | 0.1 | 0 | 0 | 0 | 0 | 0 | 0 | 0 | 0 | 0 | 94 | 345 | 25 | 0 | Rolled | Furnace | No | No | No | Sheet | O | 138
5252 | 0.08 | 0.1 | 0.1 | 0.1 | 2.5 | 0 | 0.05 | 0.05 | 0 | 0 | 0 | 0 | 0 | 0 | 0 | 0 | 0 | 0 | 97.02 | 25 | 25 | 0 | Rolled | Air | Work Hardening Level 8 | No | Stablized | Sheet | H38 | 240
5252 | 0.08 | 0.1 | 0.1 | 0.1 | 2.5 | 0 | 0.05 | 0.05 | 0 | 0 | 0 | 0 | 0 | 0 | 0 | 0 | 0 | 0 | 97.02 | 25 | 25 | 0 | Rolled | Air | Work Hardening Level 8 | No | Partial Annealed | Sheet | H28 | 240
5254 | 0.225 | 0.225 | 0.05 | 0.01 | 3.5 | 0.25 | 0.2 | 0 | 0.05 | 0 | 0 | 0 | 0 | 0 | 0 | 0 | 0 | 0 | 95.49 | 25 | 25 | 0 | Wrought | Air | Work Hardening Level 8 | No | Stablized | Wrought | H38 | 255
5254 | 0.225 | 0.225 | 0.05 | 0.01 | 3.5 | 0.25 | 0.2 | 0 | 0.05 | 0 | 0 | 0 | 0 | 0 | 0 | 0 | 0 | 0 | 95.49 | 25 | 25 | 0 | Wrought | Air | Work Hardening Level 6 | No | Stablized | Wrought | H36 | 235
5254 | 0.225 | 0.225 | 0.05 | 0.01 | 3.5 | 0.25 | 0.2 | 0 | 0.05 | 0 | 0 | 0 | 0 | 0 | 0 | 0 | 0 | 0 | 95.49 | 25 | 25 | 0 | Wrought | Air | Work Hardening Level 4 | No | Stablized | Wrought | H34 | 215
5254 | 0.225 | 0.225 | 0.05 | 0.01 | 3.5 | 0.25 | 0.2 | 0 | 0.05 | 0 | 0 | 0 | 0 | 0 | 0 | 0 | 0 | 0 | 95.49 | 25 | 25 | 0 | Wrought | Air | Work Hardening Level 2 | No | Stablized | Wrought | H32 | 193
5254 | 0.225 | 0.225 | 0.05 | 0.01 | 3.5 | 0.25 | 0.2 | 0 | 0.05 | 0 | 0 | 0 | 0 | 0 | 0 | 0 | 0 | 0 | 95.49 | 345 | 25 | 0 | Wrought | Furnace | No | No | No | Wrought | O | 105
5254 | 0.225 | 0.225 | 0.05 | 0.01 | 3.5 | 0.25 | 0.2 | 0 | 0.05 | 0 | 0 | 0 | 0 | 0 | 0 | 0 | 0 | 0 | 95.49 | 25 | 25 | 0 | Wrought | Air | HT Work Hardening | No | No | Wrought | H112 | 115
5254 | 0.225 | 0.225 | 0.05 | 0.01 | 3.5 | 0.25 | 0.2 | 0 | 0.05 | 0 | 0 | 0 | 0 | 0 | 0 | 0 | 0 | 0 | 95.49 | 25 | 25 | 0 | Rolled | Air | HT Work Hardening | No | No | Plate | H112 | 100
5454 | 0.25 | 0.4 | 0.1 | 0.75 | 2.7 | 0.125 | 0.25 | 0 | 0.2 | 0 | 0 | 0 | 0 | 0 | 0 | 0 | 0 | 0 | 95.225 | 25 | 25 | 0 | Wrought | Air | Work Hardening Level 8 | No | Stablized | Wrought | H38 | 310
5454 | 0.25 | 0.4 | 0.1 | 0.75 | 2.7 | 0.125 | 0.25 | 0 | 0.2 | 0 | 0 | 0 | 0 | 0 | 0 | 0 | 0 | 0 | 95.225 | 25 | 25 | 0 | Wrought | Air | Work Hardening Level 6 | No | Stablized | Wrought | H36 | 276
5454 | 0.25 | 0.4 | 0.1 | 0.75 | 2.7 | 0.125 | 0.25 | 0 | 0.2 | 0 | 0 | 0 | 0 | 0 | 0 | 0 | 0 | 0 | 95.225 | 25 | 25 | 0 | Wrought | Air | Work Hardening Level 4 | No | Stablized | Wrought | H34 | 227
5454 | 0.25 | 0.4 | 0.1 | 0.75 | 2.7 | 0.125 | 0.25 | 0 | 0.2 | 0 | 0 | 0 | 0 | 0 | 0 | 0 | 0 | 0 | 95.225 | 25 | 25 | 0 | Wrought | Air | Work Hardening Level 2 | No | Stablized | Wrought | H32 | 197
5454 | 0.25 | 0.4 | 0.1 | 0.75 | 2.7 | 0.125 | 0.25 | 0 | 0.2 | 0 | 0 | 0 | 0 | 0 | 0 | 0 | 0 | 0 | 95.225 | 25 | 25 | 0 | Wrought | Air | Work Hardening Level 1 | No | No | Wrought | H111 | 179
5454 | 0.25 | 0.4 | 0.1 | 0.75 | 2.7 | 0.125 | 0.25 | 0 | 0.2 | 0 | 0 | 0 | 0 | 0 | 0 | 0 | 0 | 0 | 95.225 | 25 | 25 | 0 | Wrought | Air | Work Hardening Level 1 | No | Stablized | Wrought | H31 | 179
5454 | 0.25 | 0.4 | 0.1 | 0.75 | 2.7 | 0.125 | 0.25 | 0 | 0.2 | 0 | 0 | 0 | 0 | 0 | 0 | 0 | 0 | 0 | 95.225 | 25 | 25 | 0 | Wrought | Air | HT Work Hardening | No | No | Wrought | H112 | 124
5454 | 0.25 | 0.4 | 0.1 | 0.75 | 2.7 | 0.125 | 0.25 | 0 | 0.2 | 0 | 0 | 0 | 0 | 0 | 0 | 0 | 0 | 0 | 95.225 | 345 | 25 | 0 | Wrought | Furnace | No | No | No | Wrought | O | 106
5454 | 0.25 | 0.4 | 0.1 | 0.75 | 2.7 | 0.125 | 0.25 | 0 | 0.2 | 0 | 0 | 0 | 0 | 0 | 0 | 0 | 0 | 0 | 95.225 | 25 | 25 | 0 | Rolled | Air | HT Work Hardening | No | No | Plate | H112 | 105
5456 | 0.25 | 0.4 | 0.1 | 0.75 | 5.1 | 0.125 | 0.25 | 0 | 0.2 | 0 | 0 | 0 | 0 | 0 | 0 | 0 | 0 | 0 | 92.825 | 25 | 25 | 0 | Rolled | Air | Work Hardening Level 4 | No | Stablized | Sheet | H34 | 317.5
5456 | 0.25 | 0.4 | 0.1 | 0.75 | 5.1 | 0.125 | 0.25 | 0 | 0.2 | 0 | 0 | 0 | 0 | 0 | 0 | 0 | 0 | 0 | 92.825 | 25 | 25 | 0 | Rolled | Air | Work Hardening Level 2 | No | Stablized | Sheet | H32 | 277.5
5456 | 0.25 | 0.4 | 0.1 | 0.75 | 5.1 | 0.125 | 0.25 | 0 | 0.2 | 0 | 0 | 0 | 0 | 0 | 0 | 0 | 0 | 0 | 92.825 | 25 | 25 | 0 | Rolled | Air | Work Hardening Level 2 | No | Stablized | Rod | H32 | 255
5456 | 0.25 | 0.4 | 0.1 | 0.75 | 5.1 | 0.125 | 0.25 | 0 | 0.2 | 0 | 0 | 0 | 0 | 0 | 0 | 0 | 0 | 0 | 92.825 | 25 | 25 | 0 | Rolled | Air | Work Hardening Level 2 | No | Stablized | Plate | H32 | 260
5456 | 0.25 | 0.4 | 0.1 | 0.75 | 5.1 | 0.125 | 0.25 | 0 | 0.2 | 0 | 0 | 0 | 0 | 0 | 0 | 0 | 0 | 0 | 92.825 | 343 | 25 | 0 | Rolled | Furnace | No | No | No | Sheet | O | 167.5
5456 | 0.25 | 0.4 | 0.1 | 0.75 | 5.1 | 0.125 | 0.25 | 0 | 0.2 | 0 | 0 | 0 | 0 | 0 | 0 | 0 | 0 | 0 | 92.825 | 25 | 25 | 0 | Rolled | Air | Work Hardening Level 1 | No | No | Rod | H111 | 228
5456 | 0.25 | 0.4 | 0.1 | 0.75 | 5.1 | 0.125 | 0.25 | 0 | 0.2 | 0 | 0 | 0 | 0 | 0 | 0 | 0 | 0 | 0 | 92.825 | 25 | 25 | 0 | Rolled | Air | Work Hardening Level 1 | No | No | Sheet | H116 | 230
5456 | 0.25 | 0.4 | 0.1 | 0.75 | 5.1 | 0.125 | 0.25 | 0 | 0.2 | 0 | 0 | 0 | 0 | 0 | 0 | 0 | 0 | 0 | 92.825 | 25 | 25 | 0 | Rolled | Air | HT Work Hardening | No | No | Rod | H112 | 165
5456 | 0.25 | 0.4 | 0.1 | 0.75 | 5.1 | 0.125 | 0.25 | 0 | 0.2 | 0 | 0 | 0 | 0 | 0 | 0 | 0 | 0 | 0 | 92.825 | 343 | 25 | 0 | Rolled | Furnace | No | No | No | Rod | O | 159
5456 | 0.25 | 0.4 | 0.1 | 0.75 | 5.1 | 0.125 | 0.25 | 0 | 0.2 | 0 | 0 | 0 | 0 | 0 | 0 | 0 | 0 | 0 | 92.825 | 25 | 25 | 0 | Rolled | Air | Work Hardening Level 1 | No | No | Plate | H116 | 204
5456 | 0.25 | 0.4 | 0.1 | 0.75 | 5.1 | 0.125 | 0.25 | 0 | 0.2 | 0 | 0 | 0 | 0 | 0 | 0 | 0 | 0 | 0 | 92.825 | 25 | 25 | 0 | Rolled | Air | HT Work Hardening | No | No | Plate | H112 | 128
5456 | 0.25 | 0.4 | 0.1 | 0.75 | 5.1 | 0.125 | 0.25 | 0 | 0.2 | 0 | 0 | 0 | 0 | 0 | 0 | 0 | 0 | 0 | 92.825 | 343 | 25 | 0 | Rolled | Furnace | No | No | No | Plate | O | 126
5457 | 0.08 | 0.1 | 0.2 | 0.3 | 1 | 0 | 0.05 | 0.05 | 0 | 0 | 0 | 0 | 0 | 0 | 0 | 0 | 0 | 0 | 98.22 | 25 | 25 | 0 | Rolled | Air | Work Hardening Level 8 | No | Partial Annealed | Sheet | H28 | 185
5457 | 0.08 | 0.1 | 0.2 | 0.3 | 1 | 0 | 0.05 | 0.05 | 0 | 0 | 0 | 0 | 0 | 0 | 0 | 0 | 0 | 0 | 98.22 | 25 | 25 | 0 | Rolled | Air | Work Hardening Level 8 | No | Stablized | Sheet | H38 | 185
5457 | 0.08 | 0.1 | 0.2 | 0.3 | 1 | 0 | 0.05 | 0.05 | 0 | 0 | 0 | 0 | 0 | 0 | 0 | 0 | 0 | 0 | 98.22 | 343 | 25 | 0 | Rolled | Furnace | No | No | No | Sheet | O | 50
5652 | 0.2 | 0.2 | 0.04 | 0.01 | 2.5 | 0.25 | 0.1 | 0 | 0 | 0 | 0 | 0 | 0 | 0 | 0 | 0 | 0 | 0 | 96.7 | 25 | 25 | 0 | Wrought | Air | Work Hardening Level 8 | No | Stablized | Wrought | H38 | 238
5652 | 0.2 | 0.2 | 0.04 | 0.01 | 2.5 | 0.25 | 0.1 | 0 | 0 | 0 | 0 | 0 | 0 | 0 | 0 | 0 | 0 | 0 | 96.7 | 25 | 25 | 0 | Wrought | Air | Work Hardening Level 6 | No | Stablized | Wrought | H36 | 220
5652 | 0.2 | 0.2 | 0.04 | 0.01 | 2.5 | 0.25 | 0.1 | 0 | 0 | 0 | 0 | 0 | 0 | 0 | 0 | 0 | 0 | 0 | 96.7 | 25 | 25 | 0 | Wrought | Air | Work Hardening Level 4 | No | Stablized | Wrought | H34 | 198
5652 | 0.2 | 0.2 | 0.04 | 0.01 | 2.5 | 0.25 | 0.1 | 0 | 0 | 0 | 0 | 0 | 0 | 0 | 0 | 0 | 0 | 0 | 96.7 | 25 | 25 | 0 | Wrought | Air | Work Hardening Level 2 | No | Stablized | Wrought | H32 | 178
5652 | 0.2 | 0.2 | 0.04 | 0.01 | 2.5 | 0.25 | 0.1 | 0 | 0 | 0 | 0 | 0 | 0 | 0 | 0 | 0 | 0 | 0 | 96.7 | 345 | 25 | 0 | Wrought | Furnace | No | No | No | Wrought | O | 78
5652 | 0.2 | 0.2 | 0.04 | 0.01 | 2.5 | 0.25 | 0.1 | 0 | 0 | 0 | 0 | 0 | 0 | 0 | 0 | 0 | 0 | 0 | 96.7 | 25 | 25 | 0 | Rolled | Air | HT Work Hardening | No | No | Plate | H112 | 88
5657 | 0.08 | 0.1 | 0.1 | 0.03 | 0.8 | 0 | 0.05 | 0.05 | 0 | 0 | 0 | 0 | 0.03 | 0 | 0 | 0 | 0 | 0 | 98.76 | 25 | 25 | 0 | Wrought | Air | Work Hardening Level 8 | No | Stablized | Wrought | H28 | 165
5657 | 0.08 | 0.1 | 0.1 | 0.03 | 0.8 | 0 | 0.05 | 0.05 | 0 | 0 | 0 | 0 | 0.03 | 0 | 0 | 0 | 0 | 0 | 98.76 | 25 | 25 | 0 | Wrought | Air | Work Hardening Level 8 | No | Partial Annealed | Wrought | H38 | 165
6005 | 0.75 | 0.35 | 0.1 | 0.1 | 0.5 | 0.1 | 0.1 | 0 | 0.1 | 0 | 0 | 0 | 0 | 0 | 0 | 0 | 0 | 0 | 97.9 | 25 | 175 | 8 | Wrought | Air | No | Artificial | No | Wrought | T5 | 241
6005 | 0.75 | 0.35 | 0.1 | 0.1 | 0.5 | 0.1 | 0.1 | 0 | 0.1 | 0 | 0 | 0 | 0 | 0 | 0 | 0 | 0 | 0 | 97.9 | 25 | 25 | 0 | Wrought | Air | No | Natural | No | Wrought | T1 | 103
6009 | 0.8 | 0.5 | 0.375 | 0.5 | 0.6 | 0.1 | 0.25 | 0 | 0.1 | 0 | 0 | 0 | 0 | 0 | 0 | 0 | 0 | 0 | 96.775 | 555 | 175 | 8 | Rolled | Water | No | Artificial | No | Sheet | T6 | 310
6009 | 0.8 | 0.5 | 0.375 | 0.5 | 0.6 | 0.1 | 0.25 | 0 | 0.1 | 0 | 0 | 0 | 0 | 0 | 0 | 0 | 0 | 0 | 96.775 | 555 | 25 | 0 | Rolled | Water | No | Natural | No | Sheet | T4 | 127.5
6010 | 1 | 0.5 | 0.375 | 0.5 | 0.8 | 0.1 | 0.25 | 0 | 0.1 | 0 | 0 | 0 | 0 | 0 | 0 | 0 | 0 | 0 | 96.375 | 565 | 175 | 8 | Rolled | Water | No | Artificial | No | Sheet | T6 | 362
6010 | 1 | 0.5 | 0.375 | 0.5 | 0.8 | 0.1 | 0.25 | 0 | 0.1 | 0 | 0 | 0 | 0 | 0 | 0 | 0 | 0 | 0 | 96.375 | 565 | 25 | 0 | Rolled | Water | No | Natural | No | Sheet | T4 | 179
6010 | 1 | 0.5 | 0.375 | 0.5 | 0.8 | 0.1 | 0.25 | 0 | 0.1 | 0 | 0 | 0 | 0 | 0 | 0 | 0 | 0 | 0 | 96.375 | 565 | 25 | 0 | Wrought | Water | No | Natural | No | Wrought | T4 | 172
6061 | 4.41 | 0.63 | 0.14 | 2.06 | 2.52 | 0.22 | 0.65 | 0 | 0.01 | 0 | 0 | 0 | 0 | 0 | 0 | 0 | 0 | 0 | 89.36 | 500 | 25 | 0 | Extruded | Water | No | Natural | No | Bar | T4 | 71
6061 | 4.41 | 0.63 | 0.14 | 2.06 | 2.52 | 0.22 | 0.65 | 0 | 0.01 | 0 | 0 | 0 | 0 | 0 | 0 | 0 | 0 | 0 | 89.36 | 500 | 25 | 0 | Extruded | Water | No | Natural | No | Rod | T4 | 71
6061 | 4.41 | 0.63 | 0.14 | 2.06 | 2.52 | 0.22 | 0.65 | 0 | 0.01 | 0 | 0 | 0 | 0 | 0 | 0 | 0 | 0 | 0 | 89.36 | 500 | 25 | 0 | Extruded | Water | No | Natural | No | Tube | T4 | 71
6061 | 4.41 | 0.63 | 0.14 | 2.06 | 2.52 | 0.22 | 0.65 | 0 | 0.01 | 0 | 0 | 0 | 0 | 0 | 0 | 0 | 0 | 0 | 89.36 | 450 | 25 | 0 | Extruded | Water | No | Natural | No | Bar | T4 | 68
6061 | 4.41 | 0.63 | 0.14 | 2.06 | 2.52 | 0.22 | 0.65 | 0 | 0.01 | 0 | 0 | 0 | 0 | 0 | 0 | 0 | 0 | 0 | 89.36 | 450 | 25 | 0 | Extruded | Water | No | Natural | No | Rod | T4 | 68
6061 | 4.41 | 0.63 | 0.14 | 2.06 | 2.52 | 0.22 | 0.65 | 0 | 0.01 | 0 | 0 | 0 | 0 | 0 | 0 | 0 | 0 | 0 | 89.36 | 450 | 25 | 0 | Extruded | Water | No | Natural | No | Tube | T4 | 68
6061 | 4.41 | 0.63 | 0.14 | 2.06 | 2.52 | 0.22 | 0.65 | 0 | 0.01 | 0 | 0 | 0 | 0 | 0 | 0 | 0 | 0 | 0 | 89.36 | 400 | 25 | 0 | Extruded | Water | No | Natural | No | Bar | T4 | 63
6061 | 4.41 | 0.63 | 0.14 | 2.06 | 2.52 | 0.22 | 0.65 | 0 | 0.01 | 0 | 0 | 0 | 0 | 0 | 0 | 0 | 0 | 0 | 89.36 | 400 | 25 | 0 | Extruded | Water | No | Natural | No | Rod | T4 | 63
6061 | 4.41 | 0.63 | 0.14 | 2.06 | 2.52 | 0.22 | 0.65 | 0 | 0.01 | 0 | 0 | 0 | 0 | 0 | 0 | 0 | 0 | 0 | 89.36 | 400 | 25 | 0 | Extruded | Water | No | Natural | No | Tube | T4 | 63
6061 | 0.6 | 0 | 0.2 | 0 | 1 | 0.25 | 0 | 0 | 0 | 0 | 0 | 0 | 0 | 0 | 0 | 0 | 0 | 0 | 97.95 | 525 | 181.5 | 9 | Drawn | Water | Work Hardening | Artificial | No | Wire | T8 | 355
6061 | 0.6 | 0 | 0.2 | 0 | 1 | 0.25 | 0 | 0 | 0 | 0 | 0 | 0 | 0 | 0 | 0 | 0 | 0 | 0 | 97.95 | 525 | 182 | 9.5 | Drawn | Water | Work Hardening | Artificial | No | Wire | T8 | 340
6061 | 0.6 | 0 | 0.25 | 0 | 1 | 0.25 | 0 | 0 | 0 | 0 | 0 | 0 | 0 | 0 | 0 | 0 | 0 | 0 | 97.9 | 525 | 181 | 8.5 | Rolled | Water | No | Artificial | No | Rod | T6 | 270
6061 | 0.6 | 0 | 0.2 | 0 | 1 | 0.25 | 0 | 0 | 0 | 0 | 0 | 0 | 0 | 0 | 0 | 0 | 0 | 0 | 97.95 | 525 | 180 | 7.5 | Rolled | Water | Stretch | Artificial | No | Bar | T651 | 280
6061 | 0.6 | 0 | 0.2 | 0 | 1 | 0.25 | 0 | 0 | 0 | 0 | 0 | 0 | 0 | 0 | 0 | 0 | 0 | 0 | 97.95 | 525 | 180 | 7.5 | Rolled | Water | No | Artificial | No | Bar | T6 | 280
6061 | 0.6 | 0 | 0.2 | 0 | 1 | 0.25 | 0 | 0 | 0 | 0 | 0 | 0 | 0 | 0 | 0 | 0 | 0 | 0 | 97.95 | 525 | 25 | 0 | Rolled | Water | No | Natural | No | Bar | T4 | 145
6061 | 0.73 | 0.17 | 0.35 | 0.002 | 0.85 | 0.06 | 0 | 0 | 0.008 | 0 | 0 | 0 | 0 | 0 | 0 | 0.001 | 0 | 0 | 97.829 | 560 | 170 | 17 | Extruded | Water | No | Artificial | No | Bar | T6 | 298
6061 | 0.73 | 0.17 | 0.35 | 0.002 | 0.85 | 0.06 | 0 | 0 | 0.008 | 0 | 0 | 0 | 0 | 0 | 0 | 0.001 | 0 | 0 | 97.829 | 560 | 170 | 17 | Extruded | Water | No | Artificial | No | Rod | T6 | 298
6061 | 0.73 | 0.17 | 0.35 | 0.002 | 0.85 | 0.06 | 0 | 0 | 0.008 | 0 | 0 | 0 | 0 | 0 | 0 | 0.001 | 0 | 0 | 97.829 | 560 | 170 | 17 | Extruded | Water | No | Artificial | No | Tube | T6 | 298
6061 | 0.6 | 0.7 | 0.275 | 0.15 | 1 | 0.195 | 0.25 | 0 | 0.15 | 0 | 0 | 0 | 0 | 0 | 0 | 0 | 0 | 0 | 96.68 | 530 | 160 | 18 | Rolled | Water | No | Artificial | No | Bar | T6 | 276
6061 | 0.6 | 0.7 | 0.275 | 0.15 | 1 | 0.195 | 0.25 | 0 | 0.15 | 0 | 0 | 0 | 0 | 0 | 0 | 0 | 0 | 0 | 96.68 | 530 | 160 | 18 | Rolled | Water | Stretch | Artificial | No | Bar | T651 | 276
6061 | 0.6 | 0.7 | 0.275 | 0.15 | 1 | 0.195 | 0.25 | 0 | 0.15 | 0 | 0 | 0 | 0 | 0 | 0 | 0 | 0 | 0 | 96.68 | 530 | 160 | 18 | Rolled | Water | No | Artificial | No | Rod | T6 | 276
6061 | 0.6 | 0.7 | 0.275 | 0.15 | 1 | 0.195 | 0.25 | 0 | 0.15 | 0 | 0 | 0 | 0 | 0 | 0 | 0 | 0 | 0 | 96.68 | 530 | 160 | 18 | Rolled | Water | Stretch | Artificial | No | Rod | T651 | 276
6061 | 0.6 | 0.7 | 0.275 | 0.15 | 1 | 0.195 | 0.25 | 0 | 0.15 | 0 | 0 | 0 | 0 | 0 | 0 | 0 | 0 | 0 | 96.68 | 530 | 160 | 18 | Rolled | Water | No | Artificial | No | Wire | T6 | 276
6061 | 0.6 | 0.7 | 0.275 | 0.15 | 1 | 0.195 | 0.25 | 0 | 0.15 | 0 | 0 | 0 | 0 | 0 | 0 | 0 | 0 | 0 | 96.68 | 530 | 160 | 18 | Rolled | Water | Stretch | Artificial | No | Wire | T651 | 276
6061 | 0.6 | 0.7 | 0.275 | 0.15 | 1 | 0.195 | 0.25 | 0 | 0.15 | 0 | 0 | 0 | 0 | 0 | 0 | 0 | 0 | 0 | 96.68 | 530 | 25 | 0 | Rolled | Water | No | Natural | No | Bar | T4 | 145
6061 | 0.6 | 0.7 | 0.275 | 0.15 | 1 | 0.195 | 0.25 | 0 | 0.15 | 0 | 0 | 0 | 0 | 0 | 0 | 0 | 0 | 0 | 96.68 | 530 | 25 | 0 | Rolled | Water | Stretch | Natural | No | Bar | T451 | 145
6061 | 0.6 | 0.7 | 0.275 | 0.15 | 1 | 0.195 | 0.25 | 0 | 0.15 | 0 | 0 | 0 | 0 | 0 | 0 | 0 | 0 | 0 | 96.68 | 530 | 25 | 0 | Rolled | Water | No | Natural | No | Rod | T4 | 145
6061 | 0.6 | 0.7 | 0.275 | 0.15 | 1 | 0.195 | 0.25 | 0 | 0.15 | 0 | 0 | 0 | 0 | 0 | 0 | 0 | 0 | 0 | 96.68 | 530 | 25 | 0 | Rolled | Water | Stretch | Natural | No | Rod | T451 | 145
6061 | 0.6 | 0.7 | 0.275 | 0.15 | 1 | 0.195 | 0.25 | 0 | 0.15 | 0 | 0 | 0 | 0 | 0 | 0 | 0 | 0 | 0 | 96.68 | 530 | 25 | 0 | Rolled | Water | No | Natural | No | Wire | T4 | 145
6061 | 0.6 | 0.7 | 0.275 | 0.15 | 1 | 0.195 | 0.25 | 0 | 0.15 | 0 | 0 | 0 | 0 | 0 | 0 | 0 | 0 | 0 | 96.68 | 530 | 25 | 0 | Rolled | Water | Stretch | Natural | No | Wire | T451 | 145
6061 | 0.6 | 0.7 | 0.275 | 0.15 | 1 | 0.195 | 0.25 | 0 | 0.15 | 0 | 0 | 0 | 0 | 0 | 0 | 0 | 0 | 0 | 96.68 | 530 | 25 | 0 | Rolled | Furnace | No | No | No | Bar | O | 55
6061 | 0.6 | 0.7 | 0.275 | 0.15 | 1 | 0.195 | 0.25 | 0 | 0.15 | 0 | 0 | 0 | 0 | 0 | 0 | 0 | 0 | 0 | 96.68 | 530 | 25 | 0 | Rolled | Furnace | No | No | No | Rod | O | 55
6061 | 0.6 | 0.7 | 0.275 | 0.15 | 1 | 0.195 | 0.25 | 0 | 0.15 | 0 | 0 | 0 | 0 | 0 | 0 | 0 | 0 | 0 | 96.68 | 530 | 25 | 0 | Rolled | Furnace | No | No | No | Wire | O | 55
6061 | 0.49 | 0.24 | 0.31 | 0.01 | 1.01 | 0.055 | 0.05 | 0.01 | 0 | 0 | 0 | 0.06 | 0 | 0 | 0 | 0 | 0 | 0 | 97.765 | 530 | 25 | 504 | Extruded | Water | No | Natural | No | Tube | T4 | 210
6061 | 0.49 | 0.24 | 0.31 | 0.01 | 1.01 | 0.055 | 0.05 | 0.01 | 0 | 0 | 0 | 0.06 | 0 | 0 | 0 | 0 | 0 | 0 | 97.765 | 530 | 200 | 0.3 | Extruded | Water | No | Artificial | No | Tube | T6 | 175
6061 | 0.49 | 0.24 | 0.31 | 0.01 | 1.01 | 0.055 | 0.05 | 0.01 | 0 | 0 | 0 | 0.06 | 0 | 0 | 0 | 0 | 0 | 0 | 97.765 | 530 | 25 | 0 | Extruded | Water | No | Natural | No | Tube | T4 | 100
6061 | 0.49 | 0.24 | 0.31 | 0.01 | 1.01 | 0.055 | 0.05 | 0.01 | 0 | 0 | 0 | 0.06 | 0 | 0 | 0 | 0 | 0 | 0 | 97.765 | 530 | 25 | 0 | Rolled | Water | No | Natural | No | Tube | T4 | 100
6061 | 0.6 | 0.7 | 0.275 | 0.15 | 1 | 0.195 | 0.25 | 0 | 0.15 | 0 | 0 | 0 | 0 | 0 | 0 | 0 | 0 | 0 | 96.68 | 415 | 25 | 0 | Rolled | Furnace | No | No | No | Rod | O | 65
6061 | 0.56 | 0.22 | 0.24 | 0.02 | 1.01 | 0.06 | 0.01 | 0 | 0 | 0 | 0 | 0 | 0 | 0 | 0 | 0 | 0 | 0 | 97.88 | 530 | 100 | 48 | Extruded | Water | No | Artificial | No | Bar | T6 | 198.1
6061 | 0.56 | 0.22 | 0.24 | 0.02 | 1.01 | 0.06 | 0.01 | 0 | 0 | 0 | 0 | 0 | 0 | 0 | 0 | 0 | 0 | 0 | 97.88 | 530 | 100 | 48 | Extruded | Water | No | Artificial | No | Rod | T6 | 198.1
6061 | 0.56 | 0.22 | 0.24 | 0.02 | 1.01 | 0.06 | 0.01 | 0 | 0 | 0 | 0 | 0 | 0 | 0 | 0 | 0 | 0 | 0 | 97.88 | 530 | 100 | 48 | Extruded | Water | No | Artificial | No | Tube | T6 | 198.1
6061 | 0.56 | 0.22 | 0.24 | 0.02 | 1.01 | 0.06 | 0.01 | 0 | 0 | 0 | 0 | 0 | 0 | 0 | 0 | 0 | 0 | 0 | 97.88 | 530 | 25 | 0 | Extruded | Water | No | Natural | No | Bar | T4 | 150.5
6061 | 0.56 | 0.22 | 0.24 | 0.02 | 1.01 | 0.06 | 0.01 | 0 | 0 | 0 | 0 | 0 | 0 | 0 | 0 | 0 | 0 | 0 | 97.88 | 530 | 25 | 0 | Extruded | Water | No | Natural | No | Rod | T4 | 150.5
6061 | 0.56 | 0.22 | 0.24 | 0.02 | 1.01 | 0.06 | 0.01 | 0 | 0 | 0 | 0 | 0 | 0 | 0 | 0 | 0 | 0 | 0 | 97.88 | 530 | 25 | 0 | Extruded | Water | No | Natural | No | Tube | T4 | 150.5
6061 | 0.6 | 0.7 | 0.275 | 0.15 | 1 | 0.195 | 0.25 | 0 | 0.15 | 0 | 0 | 0 | 0 | 0 | 0 | 0 | 0 | 0 | 96.68 | 530 | 25 | 0 | Rolled | Water | No | Natural | No | Plate | T4 | 156
6061 | 0.8 | 0.456 | 0.321 | 0.212 | 0.91 | 0.021 | 0.178 | 0 | 0 | 0 | 0 | 0 | 0 | 0 | 0 | 0 | 0 | 0 | 97.102 | 500 | 200 | 18 | Rolled | Water | No | Artificial | No | Rod | T6 | 270
6061 | 0.8 | 0.456 | 0.321 | 0.212 | 0.91 | 0.021 | 0.178 | 0 | 0 | 0 | 0 | 0 | 0 | 0 | 0 | 0 | 0 | 0 | 97.102 | 500 | 200 | 48 | Rolled | Water | No | Artificial | No | Rod | T6 | 260
6061 | 0.8 | 0.456 | 0.321 | 0.212 | 0.91 | 0.021 | 0.178 | 0 | 0 | 0 | 0 | 0 | 0 | 0 | 0 | 0 | 0 | 0 | 97.102 | 500 | 200 | 1.5 | Rolled | Water | No | Artificial | No | Rod | T6 | 245
6061 | 0.8 | 0.456 | 0.321 | 0.212 | 0.91 | 0.021 | 0.178 | 0 | 0 | 0 | 0 | 0 | 0 | 0 | 0 | 0 | 0 | 0 | 97.102 | 500 | 200 | 0.5 | Rolled | Water | No | Artificial | No | Rod | T6 | 178
6061 | 0.8 | 0.456 | 0.321 | 0.212 | 0.91 | 0.021 | 0.178 | 0 | 0 | 0 | 0 | 0 | 0 | 0 | 0 | 0 | 0 | 0 | 97.102 | 500 | 200 | 0.25 | Rolled | Water | No | Artificial | No | Rod | T6 | 125
6061 | 0.84 | 0.37 | 0.32 | 0.18 | 0.6 | 0 | 0 | 0 | 0 | 0 | 0 | 0 | 0 | 0 | 0 | 0 | 0 | 0 | 97.69 | 517 | 152 | 12 | Extruded | Water | No | Artificial | No | Bar | T6 | 257
6061 | 0.84 | 0.37 | 0.32 | 0.18 | 0.6 | 0 | 0 | 0 | 0 | 0 | 0 | 0 | 0 | 0 | 0 | 0 | 0 | 0 | 97.69 | 517 | 152 | 12 | Extruded | Water | No | Artificial | No | Rod | T6 | 257
6061 | 0.84 | 0.37 | 0.32 | 0.18 | 0.6 | 0 | 0 | 0 | 0 | 0 | 0 | 0 | 0 | 0 | 0 | 0 | 0 | 0 | 97.69 | 517 | 152 | 12 | Extruded | Water | No | Artificial | No | Tube | T6 | 257
6061 | 0.55 | 0.47 | 0.28 | 0 | 0.98 | 0.19 | 0.19 | 0 | 0 | 0 | 0 | 0 | 0 | 0 | 0 | 0 | 0 | 0 | 97.34 | 490 | 180 | 6 | Rolled | Water | No | Artificial | No | Plate | T6 | 240
6061 | 0.55 | 0.47 | 0.28 | 0 | 0.98 | 0.19 | 0.19 | 0 | 0 | 0 | 0 | 0 | 0 | 0 | 0 | 0 | 0 | 0 | 97.34 | 570 | 180 | 6 | Rolled | Water | No | Artificial | No | Plate | T6 | 235
6061 | 0.55 | 0.47 | 0.28 | 0 | 0.98 | 0.19 | 0.19 | 0 | 0 | 0 | 0 | 0 | 0 | 0 | 0 | 0 | 0 | 0 | 97.34 | 530 | 180 | 6 | Rolled | Water | No | Artificial | No | Plate | T6 | 248
6063 | 0.4 | 0.35 | 0.1 | 0.1 | 0.675 | 0.1 | 0.1 | 0 | 0.1 | 0 | 0 | 0 | 0 | 0 | 0 | 0 | 0 | 0 | 98.075 | 520 | 175 | 8 | Wrought | Water | Work Hardening | Artificial | No | Wrought | T8 | 241
6063 | 0.4 | 0.35 | 0.1 | 0.1 | 0.675 | 0.1 | 0.1 | 0 | 0.1 | 0 | 0 | 0 | 0 | 0 | 0 | 0 | 0 | 0 | 98.075 | 520 | 175 | 8 | Wrought | Water | No | Artificial | No | Wrought | T6 | 214
6063 | 0.4 | 0.35 | 0.1 | 0.1 | 0.675 | 0.1 | 0.1 | 0 | 0.1 | 0 | 0 | 0 | 0 | 0 | 0 | 0 | 0 | 0 | 98.075 | 25 | 205 | 1 | Wrought | Air | No | Artificial | No | Wrought | T5 | 145
6063 | 0.4 | 0.35 | 0.1 | 0.1 | 0.675 | 0.1 | 0.1 | 0 | 0.1 | 0 | 0 | 0 | 0 | 0 | 0 | 0 | 0 | 0 | 98.075 | 520 | 25 | 0 | Wrought | Water | No | Natural | No | Wrought | T4 | 90
6063 | 0.4 | 0.35 | 0.1 | 0.1 | 0.675 | 0.1 | 0.1 | 0 | 0.1 | 0 | 0 | 0 | 0 | 0 | 0 | 0 | 0 | 0 | 98.075 | 25 | 25 | 0 | Wrought | Air | No | Natural | No | Wrought | T1 | 90
6063 | 0.4 | 0.35 | 0.1 | 0.1 | 0.675 | 0.1 | 0.1 | 0 | 0.1 | 0 | 0 | 0 | 0 | 0 | 0 | 0 | 0 | 0 | 98.075 | 415 | 25 | 0 | Wrought | Furnace | No | No | No | Wrought | O | 48
6066 | 1.35 | 0.5 | 0.95 | 0.85 | 1.1 | 0.4 | 0.25 | 0 | 0.2 | 0 | 0 | 0 | 0 | 0 | 0 | 0 | 0 | 0 | 94.4 | 530 | 175 | 8 | Wrought | Water | Stretch | Artificial | No | Wrought | T651 | 359
6066 | 1.35 | 0.5 | 0.95 | 0.85 | 1.1 | 0.4 | 0.25 | 0 | 0.2 | 0 | 0 | 0 | 0 | 0 | 0 | 0 | 0 | 0 | 94.4 | 530 | 175 | 8 | Wrought | Water | No | Artificial | No | Wrought | T6 | 359
6066 | 1.35 | 0.5 | 0.95 | 0.85 | 1.1 | 0.4 | 0.25 | 0 | 0.2 | 0 | 0 | 0 | 0 | 0 | 0 | 0 | 0 | 0 | 94.4 | 530 | 25 | 0 | Wrought | Water | No | Natural | No | Wrought | T4 | 207
6066 | 1.35 | 0.5 | 0.95 | 0.85 | 1.1 | 0.4 | 0.25 | 0 | 0.2 | 0 | 0 | 0 | 0 | 0 | 0 | 0 | 0 | 0 | 94.4 | 530 | 25 | 0 | Wrought | Water | Stretch | Natural | No | Wrought | T451 | 207
6066 | 1.35 | 0.5 | 0.95 | 0.85 | 1.1 | 0.4 | 0.25 | 0 | 0.2 | 0 | 0 | 0 | 0 | 0 | 0 | 0 | 0 | 0 | 94.4 | 530 | 175 | 8 | Extruded | Water | Stretch | Artificial | No | Bar | T651 | 310
6066 | 1.35 | 0.5 | 0.95 | 0.85 | 1.1 | 0.4 | 0.25 | 0 | 0.2 | 0 | 0 | 0 | 0 | 0 | 0 | 0 | 0 | 0 | 94.4 | 530 | 175 | 8 | Forged | Water | No | Artificial | No | Forging | T6 | 310
6066 | 1.35 | 0.5 | 0.95 | 0.85 | 1.1 | 0.4 | 0.25 | 0 | 0.2 | 0 | 0 | 0 | 0 | 0 | 0 | 0 | 0 | 0 | 94.4 | 530 | 175 | 8 | Extruded | Water | No | Artificial | No | Bar | T6 | 300
6066 | 1.35 | 0.5 | 0.95 | 0.85 | 1.1 | 0.4 | 0.25 | 0 | 0.2 | 0 | 0 | 0 | 0 | 0 | 0 | 0 | 0 | 0 | 94.4 | 530 | 175 | 8 | Extruded | Water | Stretch | Artificial | No | Rod | T651 | 310
6066 | 1.35 | 0.5 | 0.95 | 0.85 | 1.1 | 0.4 | 0.25 | 0 | 0.2 | 0 | 0 | 0 | 0 | 0 | 0 | 0 | 0 | 0 | 94.4 | 530 | 175 | 8 | Extruded | Water | No | Artificial | No | Rod | T6 | 300
6066 | 1.35 | 0.5 | 0.95 | 0.85 | 1.1 | 0.4 | 0.25 | 0 | 0.2 | 0 | 0 | 0 | 0 | 0 | 0 | 0 | 0 | 0 | 94.4 | 530 | 175 | 8 | Extruded | Water | Stretch | Artificial | No | Tube | T651 | 310
6066 | 1.35 | 0.5 | 0.95 | 0.85 | 1.1 | 0.4 | 0.25 | 0 | 0.2 | 0 | 0 | 0 | 0 | 0 | 0 | 0 | 0 | 0 | 94.4 | 530 | 175 | 8 | Extruded | Water | No | Artificial | No | Tube | T6 | 300
6066 | 1.35 | 0.5 | 0.95 | 0.85 | 1.1 | 0.4 | 0.25 | 0 | 0.2 | 0 | 0 | 0 | 0 | 0 | 0 | 0 | 0 | 0 | 94.4 | 530 | 175 | 8 | Extruded | Water | Stretch | Artificial | No | Wire | T651 | 310
6066 | 1.35 | 0.5 | 0.95 | 0.85 | 1.1 | 0.4 | 0.25 | 0 | 0.2 | 0 | 0 | 0 | 0 | 0 | 0 | 0 | 0 | 0 | 94.4 | 530 | 175 | 8 | Extruded | Water | No | Artificial | No | Wire | T6 | 300
6066 | 1.35 | 0.5 | 0.95 | 0.85 | 1.1 | 0.4 | 0.25 | 0 | 0.2 | 0 | 0 | 0 | 0 | 0 | 0 | 0 | 0 | 0 | 94.4 | 530 | 25 | 0 | Extruded | Water | Stretch | Natural | No | Bar | T451 | 170
6066 | 1.35 | 0.5 | 0.95 | 0.85 | 1.1 | 0.4 | 0.25 | 0 | 0.2 | 0 | 0 | 0 | 0 | 0 | 0 | 0 | 0 | 0 | 94.4 | 530 | 25 | 0 | Extruded | Water | No | Natural | No | Bar | T4 | 167
6066 | 1.35 | 0.5 | 0.95 | 0.85 | 1.1 | 0.4 | 0.25 | 0 | 0.2 | 0 | 0 | 0 | 0 | 0 | 0 | 0 | 0 | 0 | 94.4 | 530 | 25 | 0 | Extruded | Water | Stretch | Natural | No | Rod | T451 | 170
6066 | 1.35 | 0.5 | 0.95 | 0.85 | 1.1 | 0.4 | 0.25 | 0 | 0.2 | 0 | 0 | 0 | 0 | 0 | 0 | 0 | 0 | 0 | 94.4 | 530 | 25 | 0 | Extruded | Water | No | Natural | No | Rod | T4 | 167
6066 | 1.35 | 0.5 | 0.95 | 0.85 | 1.1 | 0.4 | 0.25 | 0 | 0.2 | 0 | 0 | 0 | 0 | 0 | 0 | 0 | 0 | 0 | 94.4 | 530 | 25 | 0 | Extruded | Water | Stretch | Natural | No | Tube | T451 | 170
6066 | 1.35 | 0.5 | 0.95 | 0.85 | 1.1 | 0.4 | 0.25 | 0 | 0.2 | 0 | 0 | 0 | 0 | 0 | 0 | 0 | 0 | 0 | 94.4 | 530 | 25 | 0 | Extruded | Water | No | Natural | No | Tube | T4 | 167
6066 | 1.35 | 0.5 | 0.95 | 0.85 | 1.1 | 0.4 | 0.25 | 0 | 0.2 | 0 | 0 | 0 | 0 | 0 | 0 | 0 | 0 | 0 | 94.4 | 530 | 25 | 0 | Extruded | Water | Stretch | Natural | No | Wire | T451 | 170
6066 | 1.35 | 0.5 | 0.95 | 0.85 | 1.1 | 0.4 | 0.25 | 0 | 0.2 | 0 | 0 | 0 | 0 | 0 | 0 | 0 | 0 | 0 | 94.4 | 530 | 25 | 0 | Extruded | Water | No | Natural | No | Wire | T4 | 167
6066 | 1.35 | 0.5 | 0.95 | 0.85 | 1.1 | 0.4 | 0.25 | 0 | 0.2 | 0 | 0 | 0 | 0 | 0 | 0 | 0 | 0 | 0 | 94.4 | 415 | 25 | 0 | Extruded | Furnace | No | No | No | Bar | O | 125
6066 | 1.35 | 0.5 | 0.95 | 0.85 | 1.1 | 0.4 | 0.25 | 0 | 0.2 | 0 | 0 | 0 | 0 | 0 | 0 | 0 | 0 | 0 | 94.4 | 415 | 25 | 0 | Extruded | Furnace | No | No | No | Rod | O | 125
6066 | 1.35 | 0.5 | 0.95 | 0.85 | 1.1 | 0.4 | 0.25 | 0 | 0.2 | 0 | 0 | 0 | 0 | 0 | 0 | 0 | 0 | 0 | 94.4 | 415 | 25 | 0 | Extruded | Furnace | No | No | No | Tube | O | 125
6066 | 1.35 | 0.5 | 0.95 | 0.85 | 1.1 | 0.4 | 0.25 | 0 | 0.2 | 0 | 0 | 0 | 0 | 0 | 0 | 0 | 0 | 0 | 94.4 | 415 | 25 | 0 | Extruded | Furnace | No | No | No | Wire | O | 125
6066 | 1.35 | 0.5 | 0.95 | 0.85 | 1.1 | 0.4 | 0.25 | 0 | 0.2 | 0 | 0 | 0 | 0 | 0 | 0 | 0 | 0 | 0 | 94.4 | 415 | 25 | 0 | Wrought | Furnace | No | No | No | Wrought | O | 83
6070 | 1.35 | 0.5 | 0.275 | 0.7 | 0.85 | 0.1 | 0.25 | 0 | 0.15 | 0 | 0 | 0 | 0 | 0 | 0 | 0 | 0 | 0 | 95.825 | 545 | 160 | 18 | Wrought | Water | No | Artificial | No | Wrought | T6 | 352
6070 | 1.35 | 0.5 | 0.275 | 0.7 | 0.85 | 0.1 | 0.25 | 0 | 0.15 | 0 | 0 | 0 | 0 | 0 | 0 | 0 | 0 | 0 | 95.825 | 545 | 25 | 0 | Wrought | Water | No | Natural | No | Wrought | T4 | 172
6070 | 1.35 | 0.5 | 0.275 | 0.7 | 0.85 | 0.1 | 0.25 | 0 | 0.15 | 0 | 0 | 0 | 0 | 0 | 0 | 0 | 0 | 0 | 95.825 | 545 | 25 | 0 | Wrought | Furnace | No | No | No | Wrought | O | 69
6101 | 0.5 | 0.5 | 0.1 | 0.03 | 0.575 | 0.03 | 0.1 | 0 | 0 | 0 | 0 | 0 | 0 | 0 | 0 | 0.06 | 0 | 0 | 98.105 | 510 | 175 | 7 | Wrought | Water | No | Artificial | No | Wrought | T6 | 193
6101 | 0.5 | 0.5 | 0.1 | 0.03 | 0.575 | 0.03 | 0.1 | 0 | 0 | 0 | 0 | 0 | 0 | 0 | 0 | 0.06 | 0 | 0 | 98.105 | 510 | 175 | 7 | Extruded | Water | No | Artificial | No | Bar | T6 | 172
6101 | 0.5 | 0.5 | 0.1 | 0.03 | 0.575 | 0.03 | 0.1 | 0 | 0 | 0 | 0 | 0 | 0 | 0 | 0 | 0.06 | 0 | 0 | 98.105 | 510 | 175 | 7 | Extruded | Water | No | Artificial | No | Rod | T6 | 172
6101 | 0.5 | 0.5 | 0.1 | 0.03 | 0.575 | 0.03 | 0.1 | 0 | 0 | 0 | 0 | 0 | 0 | 0 | 0 | 0.06 | 0 | 0 | 98.105 | 510 | 175 | 7 | Extruded | Water | No | Artificial | No | Tube | T6 | 172
6101 | 0.5 | 0.5 | 0.1 | 0.03 | 0.575 | 0.03 | 0.1 | 0 | 0 | 0 | 0 | 0 | 0 | 0 | 0 | 0.06 | 0 | 0 | 98.105 | 510 | 175 | 7 | Extruded | Water | No | Artificial | No | Wire | T6 | 172
6101 | 0.5 | 0.5 | 0.1 | 0.03 | 0.575 | 0.03 | 0.1 | 0 | 0 | 0 | 0 | 0 | 0 | 0 | 0 | 0.06 | 0 | 0 | 98.105 | 510 | 175 | 7 | Rolled | Water | No | Overageing | No | Sheet | T61 | 103
6101 | 0.5 | 0.5 | 0.1 | 0.03 | 0.575 | 0.03 | 0.1 | 0 | 0 | 0 | 0 | 0 | 0 | 0 | 0 | 0.06 | 0 | 0 | 98.105 | 510 | 175 | 7 | Rolled | Water | No | Overageing | No | Plate | T61 | 78
6101 | 0.5 | 0.5 | 0.1 | 0.03 | 0.575 | 0.03 | 0.1 | 0 | 0 | 0 | 0 | 0 | 0 | 0 | 0 | 0.06 | 0 | 0 | 98.105 | 25 | 25 | 0 | Extruded | Furnace | Work Hardening Level 1 | No | No | Bar | H111 | 55
6101 | 0.5 | 0.5 | 0.1 | 0.03 | 0.575 | 0.03 | 0.1 | 0 | 0 | 0 | 0 | 0 | 0 | 0 | 0 | 0.06 | 0 | 0 | 98.105 | 25 | 25 | 0 | Extruded | Furnace | Work Hardening Level 1 | No | No | Rod | H111 | 55
6101 | 0.5 | 0.5 | 0.1 | 0.03 | 0.575 | 0.03 | 0.1 | 0 | 0 | 0 | 0 | 0 | 0 | 0 | 0 | 0.06 | 0 | 0 | 98.105 | 25 | 25 | 0 | Extruded | Furnace | Work Hardening Level 1 | No | No | Tube | H111 | 55
6101 | 0.5 | 0.5 | 0.1 | 0.03 | 0.575 | 0.03 | 0.1 | 0 | 0 | 0 | 0 | 0 | 0 | 0 | 0 | 0.06 | 0 | 0 | 98.105 | 25 | 25 | 0 | Extruded | Furnace | Work Hardening Level 1 | No | No | Wire | H111 | 55
6151 | 0.9 | 1 | 0.35 | 0.2 | 0.625 | 0.25 | 0.25 | 0 | 0.15 | 0 | 0 | 0 | 0 | 0 | 0 | 0 | 0 | 0 | 96.275 | 510 | 170 | 10 | Forged | Water | No | Artificial | No | Forging | T6 | 255
6151 | 0.9 | 1 | 0.35 | 0.2 | 0.625 | 0.25 | 0.25 | 0 | 0.15 | 0 | 0 | 0 | 0 | 0 | 0 | 0 | 0 | 0 | 96.275 | 510 | 170 | 10 | Rolled | Water | No | Artificial | No | Ring | T6 | 246
6151 | 0.9 | 1 | 0.35 | 0.2 | 0.625 | 0.25 | 0.25 | 0 | 0.15 | 0 | 0 | 0 | 0 | 0 | 0 | 0 | 0 | 0 | 96.275 | 510 | 170 | 10 | Rolled | Water | Compression | Artificial | No | Ring | T652 | 246
6201 | 0.7 | 0.5 | 0.1 | 0.03 | 0.75 | 0.03 | 0.1 | 0 | 0 | 0 | 0 | 0 | 0 | 0 | 0 | 0.06 | 0 | 0 | 97.73 | 510 | 150 | 4 | Wrought | Water | Work Hardening | Artificial | No | Wrought | T8 | 310
6205 | 0.75 | 0.7 | 0.2 | 0.1 | 0.5 | 0.1 | 0.25 | 0 | 0.15 | 0.1 | 0 | 0 | 0 | 0 | 0 | 0 | 0 | 0 | 97.15 | 25 | 175 | 6 | Wrought | Air | No | Artificial | No | Wrought | T5 | 290
6205 | 0.75 | 0.7 | 0.2 | 0.1 | 0.5 | 0.1 | 0.25 | 0 | 0.15 | 0.1 | 0 | 0 | 0 | 0 | 0 | 0 | 0 | 0 | 97.15 | 25 | 25 | 0 | Wrought | Air | No | Natural | No | Wrought | T1 | 138
6262 | 0.6 | 0.7 | 0.275 | 0.15 | 1 | 0.09 | 0.25 | 0 | 0.15 | 0 | 0 | 0 | 0 | 0.55 | 0.55 | 0 | 0 | 0 | 95.685 | 540 | 170 | 8 | Wrought | Water | Stretch | Artificial | No | Wrought | T651 | 276
6351 | 1 | 0.5 | 0.1 | 0.6 | 0.6 | 0 | 0.2 | 0 | 0.2 | 0 | 0 | 0 | 0 | 0 | 0 | 0 | 0 | 0 | 96.8 | 505 | 170 | 6 | Wrought | Water | No | Artificial | No | Wrought | T6 | 283
6351 | 1 | 0.5 | 0.1 | 0.6 | 0.6 | 0 | 0.2 | 0 | 0.2 | 0 | 0 | 0 | 0 | 0 | 0 | 0 | 0 | 0 | 96.8 | 505 | 25 | 0 | Wrought | Water | No | Natural | No | Wrought | T4 | 152
6351 | 1 | 0.5 | 0.1 | 0.6 | 0.6 | 0 | 0.2 | 0 | 0.2 | 0 | 0 | 0 | 0 | 0 | 0 | 0 | 0 | 0 | 96.8 | 25 | 170 | 6 | Wrought | Air | No | Artificial | No | Wrought | T5 | 138
6463 | 0.4 | 0.15 | 0.2 | 0.05 | 0.675 | 0 | 0.05 | 0 | 0 | 0 | 0 | 0 | 0 | 0 | 0 | 0 | 0 | 0 | 98.475 | 25 | 205 | 1 | Wrought | Air | No | Artificial | No | Wrought | T5 | 214
6463 | 0.4 | 0.15 | 0.2 | 0.05 | 0.675 | 0 | 0.05 | 0 | 0 | 0 | 0 | 0 | 0 | 0 | 0 | 0 | 0 | 0 | 98.475 | 25 | 180 | 3 | Wrought | Air | No | Artificial | No | Wrought | T5 | 214
6463 | 0.4 | 0.15 | 0.2 | 0.05 | 0.675 | 0 | 0.05 | 0 | 0 | 0 | 0 | 0 | 0 | 0 | 0 | 0 | 0 | 0 | 98.475 | 520 | 180 | 6 | Wrought | Water | No | Artificial | No | Wrought | T6 | 145
6463 | 0.4 | 0.15 | 0.2 | 0.05 | 0.675 | 0 | 0.05 | 0 | 0 | 0 | 0 | 0 | 0 | 0 | 0 | 0 | 0 | 0 | 98.475 | 520 | 175 | 8 | Wrought | Water | No | Artificial | No | Wrought | T6 | 145
6463 | 0.4 | 0.15 | 0.2 | 0.05 | 0.675 | 0 | 0.05 | 0 | 0 | 0 | 0 | 0 | 0 | 0 | 0 | 0 | 0 | 0 | 98.475 | 25 | 25 | 0 | Wrought | Air | No | Natural | No | Wrought | T1 | 90
7005 | 0.35 | 0.4 | 0.1 | 0.45 | 1.4 | 0.13 | 4.5 | 0 | 0.035 | 0.14 | 0 | 0 | 0 | 0 | 0 | 0 | 0 | 0 | 92.495 | 345 | 25 | 0 | Wrought | Furnace | No | No | No | Wrought | O | 83
7010 | 0.02 | 0.06 | 1.55 | 0 | 2.3 | 0 | 6.3 | 0 | 0 | 0.14 | 0 | 0 | 0 | 0 | 0 | 0 | 0 | 0.25 | 89.38 | 465 | 120 | 24 | Wrought | Water | No | Artificial | No | Plate | T6 | 537
7010 | 0.02 | 0.06 | 1.55 | 0 | 2.3 | 0 | 6.3 | 0 | 0 | 0.14 | 0 | 0 | 0 | 0 | 0 | 0 | 0 | 0 | 89.63 | 465 | 120 | 24 | Wrought | Water | No | Artificial | No | Plate | T6 | 500
7039 | 0.3 | 0.4 | 0.1 | 0.25 | 2.8 | 0.2 | 4 | 0 | 0.1 | 0 | 0 | 0 | 0 | 0 | 0 | 0 | 0 | 0 | 91.85 | 480 | 120 | 22 | Rolled | Water | No | Artificial | No | Plate | T6 | 380
7039 | 0.3 | 0.4 | 0.1 | 0.25 | 2.8 | 0.2 | 4 | 0 | 0.1 | 0 | 0 | 0 | 0 | 0 | 0 | 0 | 0 | 0 | 91.85 | 480 | 120 | 22 | Rolled | Water | No | Overageing | No | Plate | T61 | 330
7039 | 0.3 | 0.4 | 0.1 | 0.25 | 2.8 | 0.2 | 4 | 0 | 0.1 | 0 | 0 | 0 | 0 | 0 | 0 | 0 | 0 | 0 | 91.85 | 362.5 | 25 | 0 | Rolled | Air | No | No | No | Plate | O | 103
7049 | 0.25 | 0.35 | 1.55 | 0.2 | 2.45 | 0.16 | 7.7 | 0 | 0.1 | 0 | 0 | 0 | 0 | 0 | 0 | 0 | 0 | 0 | 87.24 | 480 | 177 | 9 | Forged | Water | No | Overageing | No | Forging | T7 | 418
7050 | 0.12 | 0.15 | 2.3 | 0.1 | 2.25 | 0.04 | 6.2 | 0 | 0.06 | 0.115 | 0 | 0 | 0 | 0 | 0 | 0 | 0 | 0 | 88.665 | 475 | 177 | 9 | Forged | Water | No | Overageing | No | Forging | T7 | 397
7050 | 0.12 | 0.15 | 2.3 | 0.1 | 2.25 | 0.04 | 6.2 | 0 | 0.06 | 0.115 | 0 | 0 | 0 | 0 | 0 | 0 | 0 | 0 | 88.665 | 475 | 177 | 7 | Forged | Water | No | Overageing | No | Forging | T7 | 395
7075 | 0.11 | 0.2 | 1.6 | 0.04 | 2.4 | 0.2 | 6.1 | 0 | 0.036 | 0 | 0 | 0 | 0 | 0 | 0 | 0 | 0 | 0 | 89.314 | 490 | 120 | 24 | Rolled | Water | Stretch | Artificial | No | Bar | T651 | 458
7075 | 0.11 | 0.2 | 1.6 | 0.04 | 2.4 | 0.2 | 6.1 | 0 | 0.036 | 0 | 0 | 0 | 0 | 0 | 0 | 0 | 0 | 0 | 89.314 | 490 | 175 | 9 | Rolled | Water | Stretch | Overageing | No | Bar | T7351 | 386
7075 | 0 | 0 | 1.6 | 0 | 2.5 | 0.25 | 5.6 | 0 | 0 | 0 | 0 | 0 | 0 | 0 | 0 | 0 | 0 | 0 | 90.05 | 460 | 25 | 0 | Extruded | Water | No | Natural | No | Forging | T4 | 505
7075 | 0 | 0 | 1.6 | 0 | 2.5 | 0.25 | 5.6 | 0 | 0 | 0 | 0 | 0 | 0 | 0 | 0 | 0 | 0 | 0 | 90.05 | 460 | 25 | 0 | Forged | Water | No | Natural | No | Forging | T4 | 505
7075 | 0 | 0 | 1.6 | 0 | 2.5 | 0.25 | 5.6 | 0 | 0 | 0 | 0 | 0 | 0 | 0 | 0 | 0 | 0 | 0 | 90.05 | 460 | 25 | 0 | Extruded | Water | No | Natural | No | Plate | T4 | 505
7075 | 0 | 0 | 1.6 | 0 | 2.5 | 0.25 | 5.6 | 0 | 0 | 0 | 0 | 0 | 0 | 0 | 0 | 0 | 0 | 0 | 90.05 | 460 | 25 | 0 | Forged | Water | No | Natural | No | Plate | T4 | 505
7075 | 0 | 0 | 1.6 | 0 | 2.5 | 0.25 | 5.6 | 0 | 0 | 0 | 0 | 0 | 0 | 0 | 0 | 0 | 0 | 0 | 90.05 | 460 | 25 | 0 | Extruded | Water | No | Natural | No | Sheet | T4 | 505
7075 | 0 | 0 | 1.6 | 0 | 2.5 | 0.25 | 5.6 | 0 | 0 | 0 | 0 | 0 | 0 | 0 | 0 | 0 | 0 | 0 | 90.05 | 460 | 25 | 0 | Forged | Water | No | Natural | No | Sheet | T4 | 505
7075 | 0 | 0 | 1.6 | 0 | 2.5 | 0 | 5.6 | 0 | 0 | 0 | 0 | 0 | 0 | 0 | 0 | 0 | 0 | 0 | 90.3 | 460 | 135 | 12 | Rolled | Water | No | Artificial | No | Rod | T6 | 485
7075 | 0 | 0 | 1.6 | 0 | 2.5 | 0.25 | 5.6 | 0 | 0 | 0 | 0 | 0 | 0 | 0 | 0 | 0 | 0 | 0 | 90.05 | 465 | 110 | 15 | Extruded | Water | No | Overageing | No | Forging | T7 | 435
7075 | 0 | 0 | 1.6 | 0 | 2.5 | 0.25 | 5.6 | 0 | 0 | 0 | 0 | 0 | 0 | 0 | 0 | 0 | 0 | 0 | 90.05 | 465 | 120 | 25 | Extruded | Water | No | Overageing | No | Forging | T7 | 435
7075 | 0 | 0 | 1.6 | 0 | 2.5 | 0.25 | 5.6 | 0 | 0 | 0 | 0 | 0 | 0 | 0 | 0 | 0 | 0 | 0 | 90.05 | 465 | 177 | 8 | Extruded | Water | No | Overageing | No | Forging | T7 | 435
7075 | 0 | 0 | 1.6 | 0 | 2.5 | 0.25 | 5.6 | 0 | 0 | 0 | 0 | 0 | 0 | 0 | 0 | 0 | 0 | 0 | 90.05 | 465 | 110 | 15 | Forged | Water | No | Overageing | No | Forging | T7 | 435
7075 | 0 | 0 | 1.6 | 0 | 2.5 | 0.25 | 5.6 | 0 | 0 | 0 | 0 | 0 | 0 | 0 | 0 | 0 | 0 | 0 | 90.05 | 465 | 120 | 25 | Forged | Water | No | Overageing | No | Forging | T7 | 435
7075 | 0 | 0 | 1.6 | 0 | 2.5 | 0.25 | 5.6 | 0 | 0 | 0 | 0 | 0 | 0 | 0 | 0 | 0 | 0 | 0 | 90.05 | 465 | 177 | 8 | Forged | Water | No | Overageing | No | Forging | T7 | 435
7075 | 0 | 0 | 1.6 | 0 | 2.5 | 0.25 | 5.6 | 0 | 0 | 0 | 0 | 0 | 0 | 0 | 0 | 0 | 0 | 0 | 90.05 | 465 | 110 | 15 | Extruded | Water | No | Overageing | No | Plate | T7 | 435
7075 | 0 | 0 | 1.6 | 0 | 2.5 | 0.25 | 5.6 | 0 | 0 | 0 | 0 | 0 | 0 | 0 | 0 | 0 | 0 | 0 | 90.05 | 465 | 120 | 25 | Extruded | Water | No | Overageing | No | Plate | T7 | 435
7075 | 0 | 0 | 1.6 | 0 | 2.5 | 0.25 | 5.6 | 0 | 0 | 0 | 0 | 0 | 0 | 0 | 0 | 0 | 0 | 0 | 90.05 | 465 | 177 | 8 | Extruded | Water | No | Overageing | No | Plate | T7 | 435
7075 | 0 | 0 | 1.6 | 0 | 2.5 | 0.25 | 5.6 | 0 | 0 | 0 | 0 | 0 | 0 | 0 | 0 | 0 | 0 | 0 | 90.05 | 465 | 110 | 15 | Forged | Water | No | Overageing | No | Plate | T7 | 435
7075 | 0 | 0 | 1.6 | 0 | 2.5 | 0.25 | 5.6 | 0 | 0 | 0 | 0 | 0 | 0 | 0 | 0 | 0 | 0 | 0 | 90.05 | 465 | 120 | 25 | Forged | Water | No | Overageing | No | Plate | T7 | 435
7075 | 0 | 0 | 1.6 | 0 | 2.5 | 0.25 | 5.6 | 0 | 0 | 0 | 0 | 0 | 0 | 0 | 0 | 0 | 0 | 0 | 90.05 | 465 | 177 | 8 | Forged | Water | No | Overageing | No | Plate | T7 | 435
7075 | 0 | 0 | 1.6 | 0 | 2.5 | 0.25 | 5.6 | 0 | 0 | 0 | 0 | 0 | 0 | 0 | 0 | 0 | 0 | 0 | 90.05 | 465 | 110 | 15 | Extruded | Water | No | Overageing | No | Sheet | T7 | 435
7075 | 0 | 0 | 1.6 | 0 | 2.5 | 0.25 | 5.6 | 0 | 0 | 0 | 0 | 0 | 0 | 0 | 0 | 0 | 0 | 0 | 90.05 | 465 | 120 | 25 | Extruded | Water | No | Overageing | No | Sheet | T7 | 435
7075 | 0 | 0 | 1.6 | 0 | 2.5 | 0.25 | 5.6 | 0 | 0 | 0 | 0 | 0 | 0 | 0 | 0 | 0 | 0 | 0 | 90.05 | 465 | 177 | 8 | Extruded | Water | No | Overageing | No | Sheet | T7 | 435
7075 | 0 | 0 | 1.6 | 0 | 2.5 | 0.25 | 5.6 | 0 | 0 | 0 | 0 | 0 | 0 | 0 | 0 | 0 | 0 | 0 | 90.05 | 465 | 110 | 15 | Forged | Water | No | Overageing | No | Sheet | T7 | 435
7075 | 0 | 0 | 1.6 | 0 | 2.5 | 0.25 | 5.6 | 0 | 0 | 0 | 0 | 0 | 0 | 0 | 0 | 0 | 0 | 0 | 90.05 | 465 | 120 | 25 | Forged | Water | No | Overageing | No | Sheet | T7 | 435
7075 | 0 | 0 | 1.6 | 0 | 2.5 | 0.25 | 5.6 | 0 | 0 | 0 | 0 | 0 | 0 | 0 | 0 | 0 | 0 | 0 | 90.05 | 465 | 177 | 8 | Forged | Water | No | Overageing | No | Sheet | T7 | 435
7075 | 0 | 0 | 1.6 | 0 | 2.5 | 0.25 | 5.6 | 0 | 0 | 0 | 0 | 0 | 0 | 0 | 0 | 0 | 0 | 0 | 90.05 | 25 | 25 | 0 | Extruded | Furnace | Work Hardening Level 1 | No | No | Forging | O | 105
7075 | 0 | 0 | 1.6 | 0 | 2.5 | 0.25 | 5.6 | 0 | 0 | 0 | 0 | 0 | 0 | 0 | 0 | 0 | 0 | 0 | 90.05 | 25 | 25 | 0 | Forged | Furnace | Work Hardening Level 1 | No | No | Forging | H111 | 105
7075 | 0 | 0 | 1.6 | 0 | 2.5 | 0.25 | 5.6 | 0 | 0 | 0 | 0 | 0 | 0 | 0 | 0 | 0 | 0 | 0 | 90.05 | 25 | 25 | 0 | Extruded | Furnace | Work Hardening Level 1 | No | No | Plate | O | 105
7075 | 0 | 0 | 1.6 | 0 | 2.5 | 0.25 | 5.6 | 0 | 0 | 0 | 0 | 0 | 0 | 0 | 0 | 0 | 0 | 0 | 90.05 | 25 | 25 | 0 | Forged | Furnace | Work Hardening Level 1 | No | No | Plate | H111 | 105
7075 | 0 | 0 | 1.6 | 0 | 2.5 | 0.25 | 5.6 | 0 | 0 | 0 | 0 | 0 | 0 | 0 | 0 | 0 | 0 | 0 | 90.05 | 25 | 25 | 0 | Extruded | Furnace | Work Hardening Level 1 | No | No | Sheet | O | 105
7075 | 0 | 0 | 1.6 | 0 | 2.5 | 0.25 | 5.6 | 0 | 0 | 0 | 0 | 0 | 0 | 0 | 0 | 0 | 0 | 0 | 90.05 | 25 | 25 | 0 | Forged | Furnace | Work Hardening Level 1 | No | No | Sheet | H111 | 105
7075 | 0.1 | 0.33 | 1.51 | 0 | 2.34 | 0.22 | 5.3 | 0 | 0.07 | 0 | 0 | 0 | 0 | 0 | 0 | 0 | 0 | 0 | 90.13 | 465 | 125 | 24 | Extruded | Water | No | Artificial | No | Bar | T6 | 467
7075 | 0.1 | 0.33 | 1.51 | 0 | 2.34 | 0.22 | 5.3 | 0 | 0.07 | 0 | 0 | 0 | 0 | 0 | 0 | 0 | 0 | 0 | 90.13 | 465 | 125 | 24 | Thixoformed | Water | No | Artificial | No | Rod | T6 | 465
7075 | 0.1 | 0.33 | 1.51 | 0 | 2.34 | 0.22 | 5.3 | 0 | 0.07 | 0 | 0 | 0 | 0 | 0 | 0 | 0 | 0 | 0 | 90.13 | 25 | 25 | 0 | Thixoformed | Air | No | No | No | Rod | F | 230
7075 | 0.2 | 0.57 | 1.76 | 0.15 | 3.64 | 0.5 | 6.04 | 0 | 0 | 0 | 0 | 0 | 0 | 0 | 0 | 0 | 0 | 0 | 87.14 | 490 | 25 | 0 | Extruded | Water | No | Natural | No | Rod | T4 | 260
7075 | 0.4 | 0.5 | 1.6 | 0.3 | 2.5 | 0.23 | 5.6 | 0 | 0.2 | 0.05 | 0 | 0 | 0 | 0 | 0 | 0 | 0 | 0 | 88.62 | 490 | 120 | 24 | Rolled | Water | Stretch | Artificial | No | Rod | T651 | 503
7075 | 0.4 | 0.5 | 1.6 | 0.3 | 2.5 | 0.23 | 5.6 | 0 | 0.2 | 0.05 | 0 | 0 | 0 | 0 | 0 | 0 | 0 | 0 | 88.62 | 490 | 120 | 24 | Rolled | Water | No | Artificial | No | Rod | T6 | 503
7075 | 0.4 | 0.5 | 1.6 | 0.3 | 2.5 | 0.23 | 5.6 | 0 | 0.2 | 0.05 | 0 | 0 | 0 | 0 | 0 | 0 | 0 | 0 | 88.62 | 490 | 177 | 9 | Rolled | Water | No | Overageing | No | Rod | T7 | 434
7075 | 0.2 | 0.35 | 1.67 | 0.3 | 2.22 | 0 | 5.95 | 0 | 0 | 0 | 0 | 0 | 0 | 0 | 0 | 0 | 0 | 0 | 89.31 | 500 | 120 | 12 | Thixoformed | Water | No | Artificial | No | Ingot | T6 | 400
7075 | 0.2 | 0.35 | 1.67 | 0.3 | 2.22 | 0 | 5.95 | 0 | 0 | 0 | 0 | 0 | 0 | 0 | 0 | 0 | 0 | 0 | 89.31 | 25 | 25 | 0 | Thixoformed | Air | No | No | No | Ingot | F | 206
7075 | 0.4 | 0.5 | 1.6 | 0.3 | 2.5 | 0.23 | 5.6 | 0 | 0.2 | 0.05 | 0 | 0 | 0 | 0 | 0 | 0 | 0 | 0 | 88.62 | 413 | 25 | 0 | Rolled | Furnace | No | No | No | Rod | O | 200
7075 | 0 | 0.25 | 1.55 | 0 | 2.2 | 0.206 | 6.5 | 0 | 0 | 0 | 0 | 0 | 0 | 0 | 0 | 0 | 0 | 0 | 89.294 | 413 | 25 | 0 | Rolled | Furnace | No | No | No | Rod | O | 147
7075 | 0.3 | 0.4 | 1.1 | 0.1 | 2.5 | 0.22 | 5.4 | 0 | 0.01 | 0 | 0 | 0 | 0 | 0 | 0 | 0 | 0 | 0 | 89.97 | 413 | 25 | 0 | Rolled | Furnace | Rolling | No | No | Tube | OF | 204
7075 | 0.3 | 0.4 | 1.1 | 0.1 | 2.5 | 0.22 | 5.4 | 0 | 0.01 | 0 | 0 | 0 | 0 | 0 | 0 | 0 | 0 | 0 | 89.97 | 413 | 25 | 0 | Rolled | Furnace | No | Natural | No | Tube | T4 | 148
7075 | 0.2 | 0.3 | 1.55 | 0.15 | 2.6 | 0.2 | 5.5 | 0 | 0 | 0 | 0 | 0 | 0 | 0 | 0 | 0 | 0 | 0 | 89.5 | 490 | 25 | 0 | Extruded | Water | Cryrolling | Natural | No | Rod | T3 | 541
7075 | 0.2 | 0.3 | 1.55 | 0.15 | 2.6 | 0.2 | 5.5 | 0 | 0 | 0 | 0 | 0 | 0 | 0 | 0 | 0 | 0 | 0 | 89.5 | 490 | 100 | 45 | Extruded | Water | Cryrolling | Artificial | No | Ingot | T8 | 607
7075 | 0.2 | 0.3 | 1.55 | 0.15 | 2.6 | 0.2 | 5.5 | 0 | 0 | 0 | 0 | 0 | 0 | 0 | 0 | 0 | 0 | 0 | 89.5 | 490 | 100 | 35 | Extruded | Water | Rolling | Artificial | No | Ingot | T8 | 577
7075 | 0.2 | 0.3 | 1.55 | 0.15 | 2.6 | 0.2 | 5.5 | 0 | 0 | 0 | 0 | 0 | 0 | 0 | 0 | 0 | 0 | 0 | 89.5 | 490 | 25 | 0 | Extruded | Water | Cryrolling | Natural | No | Ingot | T3 | 545
7075 | 0.2 | 0.3 | 1.55 | 0.15 | 2.6 | 0.2 | 5.5 | 0 | 0 | 0 | 0 | 0 | 0 | 0 | 0 | 0 | 0 | 0 | 89.5 | 490 | 25 | 0 | Extruded | Water | Rolling | Natural | No | Ingot | T3 | 529
7075 | 0.2 | 0.3 | 1.55 | 0.15 | 2.6 | 0.2 | 5.5 | 0 | 0 | 0 | 0 | 0 | 0 | 0 | 0 | 0 | 0 | 0 | 89.5 | 490 | 120 | 30 | Extruded | Water | No | Artificial | No | Ingot | T6 | 502
7075 | 0.2 | 0.3 | 1.55 | 0.15 | 2.6 | 0.2 | 5.5 | 0 | 0 | 0 | 0 | 0 | 0 | 0 | 0 | 0 | 0 | 0 | 89.5 | 490 | 25 | 0 | Extruded | Water | No | Natural | No | Ingot | T4 | 155
7075 | 0.4 | 0.42 | 1.4 | 0.13 | 2.4 | 0.26 | 5.6 | 0 | 0.01 | 0 | 0 | 0 | 0 | 0 | 0 | 0 | 0 | 0 | 89.38 | 465 | 120 | 24 | Thixoformed | Water | No | Artificial | No | Rod | T6 | 480
7075 | 0.4 | 0.42 | 1.4 | 0.13 | 2.4 | 0.26 | 5.6 | 0 | 0.01 | 0 | 0 | 0 | 0 | 0 | 0 | 0 | 0 | 0 | 89.38 | 465 | 120 | 24 | Extruded | Water | No | Artificial | No | Rod | T6 | 467
7075 | 0 | 0 | 1.5 | 0 | 2.65 | 0.21 | 5.7 | 0 | 0 | 0 | 0 | 0 | 0 | 0 | 0 | 0 | 0 | 0 | 89.94 | 470 | 120 | 24 | Extruded | Water | No | Artificial | No | Rod | T6 | 510
7075 | 0.01 | 0.02 | 1.42 | 0.01 | 2.19 | 0.19 | 5.37 | 0 | 0.01 | 0 | 0 | 0 | 0 | 0 | 0 | 0 | 0 | 0 | 90.78 | 470 | 100 | 24 | Extruded | Water | No | Artificial | No | Bar | T6 | 538
7075 | 0.01 | 0.02 | 1.42 | 0.01 | 2.19 | 0.19 | 5.37 | 0 | 0.01 | 0 | 0 | 0 | 0 | 0 | 0 | 0 | 0 | 0 | 90.78 | 470 | 120 | 24 | Extruded | Water | No | Artificial | No | Bar | T6 | 575
7075 | 0.01 | 0.02 | 1.42 | 0.01 | 2.19 | 0.19 | 5.37 | 0 | 0.01 | 0 | 0 | 0 | 0 | 0 | 0 | 0 | 0 | 0 | 90.78 | 470 | 170 | 24 | Extruded | Water | No | Artificial | No | Bar | T6 | 476
7075 | 0.01 | 0.02 | 1.42 | 0.01 | 2.19 | 0.19 | 5.37 | 0 | 0.01 | 0 | 0 | 0 | 0 | 0 | 0 | 0 | 0 | 0 | 90.78 | 470 | 175 | 24 | Extruded | Water | No | Artificial | No | Bar | T6 | 348
7075 | 0.3 | 0.5 | 1.6 | 0.3 | 2.5 | 0.23 | 5.6 | 0 | 0.2 | 0 | 0 | 0 | 0 | 0 | 0 | 0 | 0 | 0 | 88.77 | 480 | 25 | 720 | Rolled | Water | No | Natural | No | Rod | T4 | 320
7076 | 0.4 | 0.6 | 0.65 | 0.55 | 1.6 | 0 | 7.5 | 0 | 0.2 | 0 | 0 | 0 | 0 | 0 | 0 | 0 | 0 | 0 | 88.5 | 493 | 120 | 24 | Wrought | Water | No | Overageing | No | Wrought | T61 | 415
7175 | 0.15 | 0.2 | 1.6 | 0.1 | 2.5 | 0.23 | 5.6 | 0 | 0.1 | 0 | 0 | 0 | 0 | 0 | 0 | 0 | 0 | 0 | 89.52 | 515 | 147.5 | 24 | Forged | Water | No | Overageing | No | Forging | T7 | 503
7175 | 0.15 | 0.2 | 1.6 | 0.1 | 2.5 | 0.23 | 5.6 | 0 | 0.1 | 0 | 0 | 0 | 0 | 0 | 0 | 0 | 0 | 0 | 89.52 | 515 | 147.5 | 24 | Wrought | Water | No | Overageing | No | Wrought | T7 | 455
7178 | 0.4 | 0.5 | 2 | 0.3 | 2.75 | 0.23 | 6.8 | 0 | 0.2 | 0 | 0 | 0 | 0 | 0 | 0 | 0 | 0 | 0 | 86.82 | 468 | 121 | 24 | Wrought | Water | Stretch | Artificial | No | Wrought | T651 | 540
7178 | 0.4 | 0.5 | 2 | 0.3 | 2.75 | 0.23 | 6.8 | 0 | 0.2 | 0 | 0 | 0 | 0 | 0 | 0 | 0 | 0 | 0 | 86.82 | 468 | 121 | 24 | Wrought | Water | No | Artificial | No | Wrought | T6 | 540
7178 | 0.4 | 0.5 | 2 | 0.3 | 2.75 | 0.23 | 6.8 | 0 | 0.2 | 0 | 0 | 0 | 0 | 0 | 0 | 0 | 0 | 0 | 86.82 | 468 | 121 | 24 | Wrought | Water | No | Overageing | No | Wrought | T7 | 505
7178 | 0.4 | 0.5 | 2 | 0.3 | 2.75 | 0.23 | 6.8 | 0 | 0.2 | 0 | 0 | 0 | 0 | 0 | 0 | 0 | 0 | 0 | 86.82 | 468 | 121 | 24 | Wrought | Water | Stretch | Overageing | No | Wrought | T7351 | 505

## UTS
Alloy | Si | Fe | Cu | Mn | Mg | Cr | Zn | V | Ti | Zr | Li | Ni | Ga | Bi | Pb | B | Be | Sc | Al (min.) | S/A Temp | Ageing Temp | Ageing Time | ManufacturingMethod | HeatTreatmentMedium | StrainHardeningMethod | AgeingType | TreatmentAfterward | ProductionShape | Designation | UTS
1050 | 0.125 | 0.235 | 0.025 | 0.025 | 0.025 | 0 | 0.025 | 0.025 | 0.015 | 0 | 0 | 0 | 0 | 0 | 0 | 0 | 0 | 0 | 99.5 | 25 | 25 | 0 | Drawn | Air | Work Hardening Level 8 | No | No | Wire | H18 | 167.5
1050 | 0.125 | 0.235 | 0.025 | 0.025 | 0.025 | 0 | 0.025 | 0.025 | 0.015 | 0 | 0 | 0 | 0 | 0 | 0 | 0 | 0 | 0 | 99.5 | 25 | 25 | 0 | Rolled | Air | Work Hardening Level 8 | No | No | Sheet | H18 | 145
1050 | 0.125 | 0.235 | 0.025 | 0.025 | 0.025 | 0 | 0.025 | 0.025 | 0.015 | 0 | 0 | 0 | 0 | 0 | 0 | 0 | 0 | 0 | 99.5 | 25 | 25 | 0 | Extruded | Air | Work Hardening Level 8 | No | No | Tube | H18 | 120
1050 | 0.125 | 0.235 | 0.025 | 0.025 | 0.025 | 0 | 0.025 | 0.025 | 0.015 | 0 | 0 | 0 | 0 | 0 | 0 | 0 | 0 | 0 | 99.5 | 25 | 25 | 0 | Drawn | Air | Work Hardening Level 4 | No | No | Wire | H14 | 115
1050 | 0.125 | 0.235 | 0.025 | 0.025 | 0.025 | 0 | 0.025 | 0.025 | 0.015 | 0 | 0 | 0 | 0 | 0 | 0 | 0 | 0 | 0 | 99.5 | 25 | 25 | 0 | Rolled | Air | Work Hardening Level 4 | No | No | Sheet | H14 | 110
1050 | 0.125 | 0.235 | 0.025 | 0.025 | 0.025 | 0 | 0 | 0.025 | 0 | 0.025 | 0.015 | 0 | 0 | 0 | 0 | 0 | 0 | 0 | 99.5 | 25 | 25 | 0 | Rolled | Air | Work Hardening Level 1 | No | No | Sheet | H111 | 80
1050 | 0.125 | 0.235 | 0.025 | 0.025 | 0.025 | 0 | 0.025 | 0.025 | 0.015 | 0 | 0 | 0 | 0 | 0 | 0 | 0 | 0 | 0 | 99.5 | 25 | 25 | 0 | Extruded | Furnace | Work Hardening Level 1 | No | No | Tube | H111 | 75
1050 | 0.125 | 0.235 | 0.025 | 0.025 | 0.025 | 0 | 0.025 | 0.025 | 0.015 | 0 | 0 | 0 | 0 | 0 | 0 | 0 | 0 | 0 | 99.5 | 25 | 25 | 0 | Extruded | Air | No | No | No | Bar | F | 75
1050 | 0.125 | 0.235 | 0.025 | 0.025 | 0.025 | 0 | 0.025 | 0.025 | 0.015 | 0 | 0 | 0 | 0 | 0 | 0 | 0 | 0 | 0 | 99.5 | 25 | 25 | 0 | Drawn | Furnace | Work Hardening Level 1 | No | No | Wire | H111 | 75
1050 | 0.125 | 0.235 | 0.025 | 0.025 | 0.025 | 0 | 0.025 | 0.025 | 0.015 | 0 | 0 | 0 | 0 | 0 | 0 | 0 | 0 | 0 | 99.5 | 25 | 25 | 0 | Wrought | Air | Work Hardening Level 8 | No | No | Wrought | H18 | 159
1050 | 0.125 | 0.235 | 0.025 | 0.025 | 0.025 | 0 | 0.025 | 0.025 | 0.015 | 0 | 0 | 0 | 0 | 0 | 0 | 0 | 0 | 0 | 99.5 | 25 | 25 | 0 | Wrought | Air | Work Hardening Level 6 | No | No | Wrought | H16 | 131
1050 | 0.125 | 0.235 | 0.025 | 0.025 | 0.025 | 0 | 0.025 | 0.025 | 0.015 | 0 | 0 | 0 | 0 | 0 | 0 | 0 | 0 | 0 | 99.5 | 25 | 25 | 0 | Wrought | Air | Work Hardening Level 4 | No | No | Wrought | H14 | 110
1050 | 0.125 | 0.235 | 0.025 | 0.025 | 0.025 | 0 | 0.025 | 0.025 | 0.015 | 0 | 0 | 0 | 0 | 0 | 0 | 0 | 0 | 0 | 99.5 | 600 | 25 | 0 | Wrought | Furnace | No | No | No | Wrought | O | 76
1050 | 0.04 | 0.32 | 0.02 | 0 | 0.01 | 0 | 0 | 0.01 | 0.02 | 0 | 0 | 0 | 0 | 0 | 0 | 0 | 0 | 0 | 99.58 | 25 | 25 | 0 | Wrought | Air | Work Hardening Level 4 | No | Partial Annealed | Plate | H24 | 115.5
1050 | 0.08 | 0.27 | 0.02 | 0.01 | 0.01 | 0 | 0.02 | 0 | 0.02 | 0 | 0 | 0 | 0 | 0 | 0 | 0 | 0 | 0 | 99.57 | 25 | 25 | 0 | Wrought | Air | Work Hardening Level 4 | No | Partial Annealed | Plate | H24 | 117
1060 | 0.125 | 0.155 | 0.025 | 0.015 | 0.015 | 0 | 0.025 | 0.025 | 0.015 | 0 | 0 | 0 | 0 | 0 | 0 | 0 | 0 | 0 | 99.6 | 25 | 25 | 0 | Rolled | Air | Work Hardening Level 8 | No | No | Sheet | H18 | 131
1060 | 0.125 | 0.155 | 0.025 | 0.015 | 0.015 | 0 | 0.025 | 0.025 | 0.015 | 0 | 0 | 0 | 0 | 0 | 0 | 0 | 0 | 0 | 99.6 | 25 | 25 | 0 | Rolled | Air | Work Hardening Level 6 | No | No | Sheet | H16 | 110
1060 | 0.125 | 0.155 | 0.025 | 0.015 | 0.015 | 0 | 0.025 | 0.025 | 0.015 | 0 | 0 | 0 | 0 | 0 | 0 | 0 | 0 | 0 | 99.6 | 25 | 25 | 0 | Drawn | Air | Work Hardening Level 8 | No | No | Tube | H18 | 110
1060 | 0.125 | 0.155 | 0.025 | 0.015 | 0.015 | 0 | 0.025 | 0.025 | 0.015 | 0 | 0 | 0 | 0 | 0 | 0 | 0 | 0 | 0 | 99.6 | 25 | 25 | 0 | Rolled | Air | Work Hardening Level 8 | No | No | Plate | H18 | 110
1060 | 0.125 | 0.155 | 0.025 | 0.015 | 0.015 | 0 | 0.025 | 0.025 | 0.015 | 0 | 0 | 0 | 0 | 0 | 0 | 0 | 0 | 0 | 99.6 | 25 | 25 | 0 | Rolled | Air | Work Hardening Level 4 | No | No | Plate | H14 | 99
1060 | 0.125 | 0.155 | 0.025 | 0.015 | 0.015 | 0 | 0.025 | 0.025 | 0.015 | 0 | 0 | 0 | 0 | 0 | 0 | 0 | 0 | 0 | 99.6 | 25 | 25 | 0 | Rolled | Air | Work Hardening Level 4 | No | No | Sheet | H14 | 97
1060 | 0.125 | 0.155 | 0.025 | 0.015 | 0.015 | 0 | 0.025 | 0.025 | 0.015 | 0 | 0 | 0 | 0 | 0 | 0 | 0 | 0 | 0 | 99.6 | 25 | 25 | 0 | Rolled | Air | Work Hardening Level 2 | No | No | Plate | H12 | 92.5
1060 | 0.125 | 0.155 | 0.025 | 0.015 | 0.015 | 0 | 0.025 | 0.025 | 0.015 | 0 | 0 | 0 | 0 | 0 | 0 | 0 | 0 | 0 | 99.6 | 25 | 25 | 0 | Rolled | Air | Work Hardening Level 2 | No | No | Sheet | H12 | 83
1060 | 0.125 | 0.155 | 0.025 | 0.015 | 0.015 | 0 | 0.025 | 0.025 | 0.015 | 0 | 0 | 0 | 0 | 0 | 0 | 0 | 0 | 0 | 99.6 | 25 | 25 | 0 | Drawn | Air | Work Hardening Level 4 | No | No | Tube | H14 | 83
1060 | 0.125 | 0.155 | 0.025 | 0.015 | 0.015 | 0 | 0.025 | 0.025 | 0.015 | 0 | 0 | 0 | 0 | 0 | 0 | 0 | 0 | 0 | 99.6 | 25 | 25 | 0 | Extruded | Air | Work Hardening Level 4 | No | No | Tube | H14 | 83
1060 | 0.125 | 0.155 | 0.025 | 0.015 | 0.015 | 0 | 0.025 | 0.025 | 0.015 | 0 | 0 | 0 | 0 | 0 | 0 | 0 | 0 | 0 | 99.6 | 25 | 25 | 0 | Extruded | Air | HT Work Hardening | No | No | Tube | H112 | 76.5
1060 | 0.125 | 0.155 | 0.025 | 0.015 | 0.015 | 0 | 0.025 | 0.025 | 0.015 | 0 | 0 | 0 | 0 | 0 | 0 | 0 | 0 | 0 | 99.6 | 345 | 25 | 0 | Extruded | Furnace | No | No | No | Tube | O | 76.5
1060 | 0.125 | 0.155 | 0.025 | 0.015 | 0.015 | 0 | 0.025 | 0.025 | 0.015 | 0 | 0 | 0 | 0 | 0 | 0 | 0 | 0 | 0 | 99.6 | 345 | 25 | 0 | Rolled | Furnace | No | No | No | Plate | O | 75
1060 | 0.125 | 0.155 | 0.025 | 0.015 | 0.015 | 0 | 0.025 | 0.025 | 0.015 | 0 | 0 | 0 | 0 | 0 | 0 | 0 | 0 | 0 | 99.6 | 25 | 25 | 0 | Rolled | Air | HT Work Hardening | No | No | Plate | H112 | 73
1060 | 0.125 | 0.155 | 0.025 | 0.015 | 0.015 | 0 | 0.025 | 0.025 | 0.015 | 0 | 0 | 0 | 0 | 0 | 0 | 0 | 0 | 0 | 99.6 | 25 | 25 | 0 | Drawn | Air | Work Hardening Level 2 | No | No | Tube | H12 | 70
1060 | 0.125 | 0.155 | 0.025 | 0.015 | 0.015 | 0 | 0.025 | 0.025 | 0.015 | 0 | 0 | 0 | 0 | 0 | 0 | 0 | 0 | 0 | 99.6 | 345 | 25 | 0 | Rolled | Furnace | No | No | No | Sheet | O | 69
1060 | 0.125 | 0.155 | 0.025 | 0.015 | 0.015 | 0 | 0.025 | 0.025 | 0.015 | 0 | 0 | 0 | 0 | 0 | 0 | 0 | 0 | 0 | 99.6 | 345 | 25 | 0 | Rolled | Furnace | HT Work Hardening | No | No | Plate | H112 | 62
1060 | 0.125 | 0.155 | 0.025 | 0.015 | 0.015 | 0 | 0.025 | 0.025 | 0.015 | 0 | 0 | 0 | 0 | 0 | 0 | 0 | 0 | 0 | 99.6 | 25 | 25 | 0 | Drawn | Air | HT Work Hardening | No | No | Tube | H112 | 58
1060 | 0.125 | 0.155 | 0.025 | 0.015 | 0.015 | 0 | 0.025 | 0.025 | 0.015 | 0 | 0 | 0 | 0 | 0 | 0 | 0 | 0 | 0 | 99.6 | 345 | 25 | 0 | Drawn | Furnace | No | No | No | Tube | O | 58
1100 | 0.35 | 0.35 | 0.2 | 0.035 | 0 | 0 | 0.065 | 0 | 0 | 0 | 0 | 0 | 0 | 0 | 0 | 0 | 0 | 0 | 99 | 25 | 25 | 0 | Wrought | Air | Work Hardening Level 8 | No | No | Wrought | H18 | 165
1100 | 0.35 | 0.35 | 0.2 | 0.035 | 0 | 0 | 0.065 | 0 | 0 | 0 | 0 | 0 | 0 | 0 | 0 | 0 | 0 | 0 | 99 | 25 | 25 | 0 | Rolled | Air | Work Hardening Level 8 | No | No | Plate | H18 | 158
1100 | 0.35 | 0.35 | 0.2 | 0.035 | 0 | 0 | 0.065 | 0 | 0 | 0 | 0 | 0 | 0 | 0 | 0 | 0 | 0 | 0 | 99 | 25 | 25 | 0 | Rolled | Air | Work Hardening Level 8 | No | No | Sheet | H18 | 158
1100 | 0.35 | 0.35 | 0.2 | 0.035 | 0 | 0 | 0.065 | 0 | 0 | 0 | 0 | 0 | 0 | 0 | 0 | 0 | 0 | 0 | 99 | 25 | 25 | 0 | Rolled | Air | Work Hardening Level 8 | No | No | Bar | H18 | 150
1100 | 0.35 | 0.35 | 0.2 | 0.035 | 0 | 0 | 0.065 | 0 | 0 | 0 | 0 | 0 | 0 | 0 | 0 | 0 | 0 | 0 | 99 | 25 | 25 | 0 | Rolled | Air | Work Hardening Level 8 | No | No | Rod | H18 | 150
1100 | 0.35 | 0.35 | 0.2 | 0.035 | 0 | 0 | 0.065 | 0 | 0 | 0 | 0 | 0 | 0 | 0 | 0 | 0 | 0 | 0 | 99 | 25 | 25 | 0 | Rolled | Air | Work Hardening Level 8 | No | No | Wire | H18 | 150
1100 | 0.35 | 0.35 | 0.2 | 0.035 | 0 | 0 | 0.065 | 0 | 0 | 0 | 0 | 0 | 0 | 0 | 0 | 0 | 0 | 0 | 99 | 25 | 25 | 0 | Rolled | Air | Work Hardening Level 6 | No | No | Plate | H16 | 143
1100 | 0.35 | 0.35 | 0.2 | 0.035 | 0 | 0 | 0.065 | 0 | 0 | 0 | 0 | 0 | 0 | 0 | 0 | 0 | 0 | 0 | 99 | 25 | 25 | 0 | Rolled | Air | Work Hardening Level 6 | No | No | Sheet | H16 | 143
1100 | 0.35 | 0.35 | 0.2 | 0.035 | 0 | 0 | 0.065 | 0 | 0 | 0 | 0 | 0 | 0 | 0 | 0 | 0 | 0 | 0 | 99 | 25 | 25 | 0 | Rolled | Air | Work Hardening Level 6 | No | No | Bar | H16 | 130
1100 | 0.35 | 0.35 | 0.2 | 0.035 | 0 | 0 | 0.065 | 0 | 0 | 0 | 0 | 0 | 0 | 0 | 0 | 0 | 0 | 0 | 99 | 25 | 25 | 0 | Rolled | Air | Work Hardening Level 6 | No | No | Rod | H16 | 130
1100 | 0.35 | 0.35 | 0.2 | 0.035 | 0 | 0 | 0.065 | 0 | 0 | 0 | 0 | 0 | 0 | 0 | 0 | 0 | 0 | 0 | 99 | 25 | 25 | 0 | Rolled | Air | Work Hardening Level 6 | No | No | Wire | H16 | 130
1100 | 0.35 | 0.35 | 0.2 | 0.035 | 0 | 0 | 0.065 | 0 | 0 | 0 | 0 | 0 | 0 | 0 | 0 | 0 | 0 | 0 | 99 | 25 | 25 | 0 | Drawn | Air | Work Hardening Level 4 | No | No | Rod | H14 | 127.5
1100 | 0.35 | 0.35 | 0.2 | 0.035 | 0 | 0 | 0.065 | 0 | 0 | 0 | 0 | 0 | 0 | 0 | 0 | 0 | 0 | 0 | 99 | 25 | 25 | 0 | Drawn | Air | Work Hardening Level 4 | No | No | Wire | H14 | 127.5
1100 | 0.35 | 0.35 | 0.2 | 0.035 | 0 | 0 | 0.065 | 0 | 0 | 0 | 0 | 0 | 0 | 0 | 0 | 0 | 0 | 0 | 99 | 25 | 25 | 0 | Rolled | Air | Work Hardening Level 4 | No | No | Plate | H14 | 126
1100 | 0.35 | 0.35 | 0.2 | 0.035 | 0 | 0 | 0.065 | 0 | 0 | 0 | 0 | 0 | 0 | 0 | 0 | 0 | 0 | 0 | 99 | 25 | 25 | 0 | Rolled | Air | Work Hardening Level 4 | No | No | Sheet | H14 | 126
1100 | 0.35 | 0.35 | 0.2 | 0.035 | 0 | 0 | 0.065 | 0 | 0 | 0 | 0 | 0 | 0 | 0 | 0 | 0 | 0 | 0 | 99 | 25 | 25 | 0 | Rolled | Air | Work Hardening Level 2 | No | No | Plate | H12 | 111
1100 | 0.35 | 0.35 | 0.2 | 0.035 | 0 | 0 | 0.065 | 0 | 0 | 0 | 0 | 0 | 0 | 0 | 0 | 0 | 0 | 0 | 99 | 25 | 25 | 0 | Rolled | Air | Work Hardening Level 2 | No | No | Sheet | H12 | 111
1100 | 0.35 | 0.35 | 0.2 | 0.035 | 0 | 0 | 0.065 | 0 | 0 | 0 | 0 | 0 | 0 | 0 | 0 | 0 | 0 | 0 | 99 | 25 | 25 | 0 | Rolled | Air | Work Hardening Level 4 | No | No | Bar | H14 | 110
1100 | 0.35 | 0.35 | 0.2 | 0.035 | 0 | 0 | 0.065 | 0 | 0 | 0 | 0 | 0 | 0 | 0 | 0 | 0 | 0 | 0 | 99 | 25 | 25 | 0 | Wrought | Air | Work Hardening Level 4 | No | No | Wrought | H14 | 110
1100 | 0.35 | 0.35 | 0.2 | 0.035 | 0 | 0 | 0.065 | 0 | 0 | 0 | 0 | 0 | 0 | 0 | 0 | 0 | 0 | 0 | 99 | 25 | 25 | 0 | Rolled | Air | Work Hardening Level 4 | No | No | Rod | H14 | 110
1100 | 0.35 | 0.35 | 0.2 | 0.035 | 0 | 0 | 0.065 | 0 | 0 | 0 | 0 | 0 | 0 | 0 | 0 | 0 | 0 | 0 | 99 | 25 | 25 | 0 | Rolled | Air | Work Hardening Level 4 | No | No | Wire | H14 | 110
1100 | 0.35 | 0.35 | 0.2 | 0.035 | 0 | 0 | 0.065 | 0 | 0 | 0 | 0 | 0 | 0 | 0 | 0 | 0 | 0 | 0 | 99 | 343 | 25 | 0 | Drawn | Furnace | No | No | No | Tube | O | 105
1100 | 0.35 | 0.35 | 0.2 | 0.035 | 0 | 0 | 0.065 | 0 | 0 | 0 | 0 | 0 | 0 | 0 | 0 | 0 | 0 | 0 | 99 | 343 | 25 | 0 | Drawn | Furnace | No | No | No | Rod | O | 105
1100 | 0.35 | 0.35 | 0.2 | 0.035 | 0 | 0 | 0.065 | 0 | 0 | 0 | 0 | 0 | 0 | 0 | 0 | 0 | 0 | 0 | 99 | 343 | 25 | 0 | Drawn | Furnace | No | No | No | Wire | O | 105
1100 | 0.35 | 0.35 | 0.2 | 0.035 | 0 | 0 | 0.065 | 0 | 0 | 0 | 0 | 0 | 0 | 0 | 0 | 0 | 0 | 0 | 99 | 25 | 25 | 0 | Rolled | Air | Work Hardening Level 2 | No | No | Bar | H12 | 95
1100 | 0.35 | 0.35 | 0.2 | 0.035 | 0 | 0 | 0.065 | 0 | 0 | 0 | 0 | 0 | 0 | 0 | 0 | 0 | 0 | 0 | 99 | 25 | 25 | 0 | Rolled | Air | Work Hardening Level 2 | No | No | Rod | H12 | 95
1100 | 0.35 | 0.35 | 0.2 | 0.035 | 0 | 0 | 0.065 | 0 | 0 | 0 | 0 | 0 | 0 | 0 | 0 | 0 | 0 | 0 | 99 | 25 | 25 | 0 | Rolled | Air | Work Hardening Level 2 | No | No | Wire | H12 | 95
1100 | 0.35 | 0.35 | 0.2 | 0.035 | 0 | 0 | 0.065 | 0 | 0 | 0 | 0 | 0 | 0 | 0 | 0 | 0 | 0 | 0 | 99 | 343 | 25 | 0 | Wrought | Furnace | No | No | No | Wrought | O | 90
1100 | 0.35 | 0.35 | 0.2 | 0.035 | 0 | 0 | 0.065 | 0 | 0 | 0 | 0 | 0 | 0 | 0 | 0 | 0 | 0 | 0 | 99 | 343 | 25 | 0 | Rolled | Furnace | No | No | No | Plate | O | 90
1100 | 0.35 | 0.35 | 0.2 | 0.035 | 0 | 0 | 0.065 | 0 | 0 | 0 | 0 | 0 | 0 | 0 | 0 | 0 | 0 | 0 | 99 | 343 | 25 | 0 | Rolled | Furnace | No | No | No | Sheet | O | 90
1100 | 0.35 | 0.35 | 0.2 | 0.035 | 0 | 0 | 0.065 | 0 | 0 | 0 | 0 | 0 | 0 | 0 | 0 | 0 | 0 | 0 | 99 | 343 | 25 | 0 | Extruded | Furnace | No | No | No | Tube | O | 90
1100 | 0.35 | 0.35 | 0.2 | 0.035 | 0 | 0 | 0.065 | 0 | 0 | 0 | 0 | 0 | 0 | 0 | 0 | 0 | 0 | 0 | 99 | 343 | 25 | 0 | Extruded | Furnace | No | No | No | Bar | O | 90
1100 | 0.35 | 0.35 | 0.2 | 0.035 | 0 | 0 | 0.065 | 0 | 0 | 0 | 0 | 0 | 0 | 0 | 0 | 0 | 0 | 0 | 99 | 343 | 25 | 0 | Rolled | Furnace | No | No | No | Bar | O | 90
1100 | 0.35 | 0.35 | 0.2 | 0.035 | 0 | 0 | 0.065 | 0 | 0 | 0 | 0 | 0 | 0 | 0 | 0 | 0 | 0 | 0 | 99 | 343 | 25 | 0 | Extruded | Furnace | No | No | No | Rod | O | 90
1100 | 0.35 | 0.35 | 0.2 | 0.035 | 0 | 0 | 0.065 | 0 | 0 | 0 | 0 | 0 | 0 | 0 | 0 | 0 | 0 | 0 | 99 | 343 | 25 | 0 | Rolled | Furnace | No | No | No | Rod | O | 90
1100 | 0.35 | 0.35 | 0.2 | 0.035 | 0 | 0 | 0.065 | 0 | 0 | 0 | 0 | 0 | 0 | 0 | 0 | 0 | 0 | 0 | 99 | 343 | 25 | 0 | Extruded | Furnace | No | No | No | Wire | O | 90
1100 | 0.35 | 0.35 | 0.2 | 0.035 | 0 | 0 | 0.065 | 0 | 0 | 0 | 0 | 0 | 0 | 0 | 0 | 0 | 0 | 0 | 99 | 343 | 25 | 0 | Rolled | Furnace | No | No | No | Wire | O | 90
1100 | 0.35 | 0.35 | 0.2 | 0.035 | 0 | 0 | 0.065 | 0 | 0 | 0 | 0 | 0 | 0 | 0 | 0 | 0 | 0 | 0 | 99 | 25 | 25 | 0 | Rolled | Air | HT Work Hardening | No | No | Plate | H112 | 84
1100 | 0.35 | 0.35 | 0.2 | 0.035 | 0 | 0 | 0.065 | 0 | 0 | 0 | 0 | 0 | 0 | 0 | 0 | 0 | 0 | 0 | 99 | 25 | 25 | 0 | Extruded | Air | HT Work Hardening | No | No | Tube | H112 | 75
1100 | 0.35 | 0.35 | 0.2 | 0.035 | 0 | 0 | 0.065 | 0 | 0 | 0 | 0 | 0 | 0 | 0 | 0 | 0 | 0 | 0 | 99 | 25 | 25 | 0 | Extruded | Air | HT Work Hardening | No | No | Bar | H112 | 75
1100 | 0.35 | 0.35 | 0.2 | 0.035 | 0 | 0 | 0.065 | 0 | 0 | 0 | 0 | 0 | 0 | 0 | 0 | 0 | 0 | 0 | 99 | 25 | 25 | 0 | Rolled | Air | HT Work Hardening | No | No | Bar | H112 | 75
1100 | 0.35 | 0.35 | 0.2 | 0.035 | 0 | 0 | 0.065 | 0 | 0 | 0 | 0 | 0 | 0 | 0 | 0 | 0 | 0 | 0 | 99 | 25 | 25 | 0 | Extruded | Air | HT Work Hardening | No | No | Rod | H112 | 75
1100 | 0.35 | 0.35 | 0.2 | 0.035 | 0 | 0 | 0.065 | 0 | 0 | 0 | 0 | 0 | 0 | 0 | 0 | 0 | 0 | 0 | 99 | 25 | 25 | 0 | Rolled | Air | HT Work Hardening | No | No | Rod | H112 | 75
1100 | 0.35 | 0.35 | 0.2 | 0.035 | 0 | 0 | 0.065 | 0 | 0 | 0 | 0 | 0 | 0 | 0 | 0 | 0 | 0 | 0 | 99 | 25 | 25 | 0 | Extruded | Air | HT Work Hardening | No | No | Wire | H112 | 75
1100 | 0.35 | 0.35 | 0.2 | 0.035 | 0 | 0 | 0.065 | 0 | 0 | 0 | 0 | 0 | 0 | 0 | 0 | 0 | 0 | 0 | 99 | 25 | 25 | 0 | Rolled | Air | HT Work Hardening | No | No | Wire | H112 | 75
1145 | 0.2 | 0.2 | 0.026 | 0.026 | 0.026 | 0 | 0.026 | 0.026 | 0.02 | 0 | 0 | 0 | 0 | 0 | 0 | 0 | 0 | 0 | 99.45 | 25 | 25 | 0 | Rolled | Air | Work Hardening Level 8 | No | No | Foil | H18 | 145
1145 | 0.2 | 0.2 | 0.026 | 0.026 | 0.026 | 0 | 0.026 | 0.026 | 0.02 | 0 | 0 | 0 | 0 | 0 | 0 | 0 | 0 | 0 | 99.45 | 345 | 25 | 0 | Rolled | Furnace | No | No | No | Foil | O | 85
1199 | 0.0014 | 0.0014 | 0.0014 | 0.0005 | 0.0014 | 0 | 0.0014 | 0.001 | 0.0005 | 0 | 0 | 0 | 0.001 | 0 | 0 | 0 | 0 | 0 | 99.99 | 345 | 25 | 0 | Wrought | Furnace | No | No | No | Wrought | O | 45
1350 | 0.04 | 0.15 | 0.02 | 0.005 | 0 | 0.005 | 0.025 | 0.01 | 0.01 | 0 | 0 | 0 | 0.015 | 0 | 0 | 0.02 | 0 | 0 | 99.7 | 25 | 25 | 0 | Drawn | Air | Work Hardening Level 6 | No | No | Rod | H16 | 132.5
1350 | 0.04 | 0.15 | 0.02 | 0.005 | 0 | 0.005 | 0.025 | 0.01 | 0.01 | 0 | 0 | 0 | 0.015 | 0 | 0 | 0.02 | 0 | 0 | 99.7 | 25 | 25 | 0 | Drawn | Air | Work Hardening Level 6 | No | Partial Annealed | Rod | H26 | 132.5
1350 | 0.04 | 0.15 | 0.02 | 0.005 | 0 | 0.005 | 0.025 | 0.01 | 0.01 | 0 | 0 | 0 | 0.015 | 0 | 0 | 0.02 | 0 | 0 | 99.7 | 25 | 25 | 0 | Drawn | Air | Work Hardening Level 6 | No | Partial Annealed | Wire | H26 | 132.5
1350 | 0.04 | 0.15 | 0.02 | 0.005 | 0 | 0.005 | 0.025 | 0.01 | 0.01 | 0 | 0 | 0 | 0.015 | 0 | 0 | 0.02 | 0 | 0 | 99.7 | 25 | 25 | 0 | Drawn | Air | Work Hardening Level 6 | No | No | Wire | H16 | 128
1350 | 0.04 | 0.15 | 0.02 | 0.005 | 0 | 0.005 | 0.025 | 0.01 | 0.01 | 0 | 0 | 0 | 0.015 | 0 | 0 | 0.02 | 0 | 0 | 99.7 | 25 | 25 | 0 | Rolled | Air | Work Hardening Level 6 | No | No | Plate | H16 | 127.5
1350 | 0.04 | 0.15 | 0.02 | 0.005 | 0 | 0.005 | 0.025 | 0.01 | 0.01 | 0 | 0 | 0 | 0.015 | 0 | 0 | 0.02 | 0 | 0 | 99.7 | 25 | 25 | 0 | Rolled | Air | Work Hardening Level 6 | No | No | Sheet | H16 | 127.5
1350 | 0.04 | 0.15 | 0.02 | 0.005 | 0 | 0.005 | 0.025 | 0.01 | 0.01 | 0 | 0 | 0 | 0.015 | 0 | 0 | 0.02 | 0 | 0 | 99.7 | 25 | 25 | 0 | Rolled | Air | Work Hardening Level 8 | No | No | Plate | H18 | 125
1350 | 0.04 | 0.15 | 0.02 | 0.005 | 0 | 0.005 | 0.025 | 0.01 | 0.01 | 0 | 0 | 0 | 0.015 | 0 | 0 | 0.02 | 0 | 0 | 99.7 | 25 | 25 | 0 | Rolled | Air | Work Hardening Level 8 | No | No | Sheet | H18 | 125
1350 | 0.04 | 0.15 | 0.02 | 0.005 | 0 | 0.005 | 0.025 | 0.01 | 0.01 | 0 | 0 | 0 | 0.015 | 0 | 0 | 0.02 | 0 | 0 | 99.7 | 25 | 25 | 0 | Drawn | Air | Work Hardening Level 4 | No | No | Rod | H14 | 122.5
1350 | 0.04 | 0.15 | 0.02 | 0.005 | 0 | 0.005 | 0.025 | 0.01 | 0.01 | 0 | 0 | 0 | 0.015 | 0 | 0 | 0.02 | 0 | 0 | 99.7 | 25 | 25 | 0 | Drawn | Air | Work Hardening Level 4 | No | Partial Annealed | Rod | H24 | 122.5
1350 | 0.04 | 0.15 | 0.02 | 0.005 | 0 | 0.005 | 0.025 | 0.01 | 0.01 | 0 | 0 | 0 | 0.015 | 0 | 0 | 0.02 | 0 | 0 | 99.7 | 25 | 25 | 0 | Drawn | Air | Work Hardening Level 4 | No | Partial Annealed | Wire | H24 | 122.5
1350 | 0.04 | 0.15 | 0.02 | 0.005 | 0 | 0.005 | 0.025 | 0.01 | 0.01 | 0 | 0 | 0 | 0.015 | 0 | 0 | 0.02 | 0 | 0 | 99.7 | 25 | 25 | 0 | Drawn | Air | Work Hardening Level 4 | No | No | Wire | H14 | 116
1350 | 0.04 | 0.15 | 0.02 | 0.005 | 0 | 0.005 | 0.025 | 0.01 | 0.01 | 0 | 0 | 0 | 0.015 | 0 | 0 | 0.02 | 0 | 0 | 99.7 | 25 | 25 | 0 | Rolled | Air | Work Hardening Level 4 | No | No | Plate | H14 | 112.5
1350 | 0.04 | 0.15 | 0.02 | 0.005 | 0 | 0.005 | 0.025 | 0.01 | 0.01 | 0 | 0 | 0 | 0.015 | 0 | 0 | 0.02 | 0 | 0 | 99.7 | 25 | 25 | 0 | Rolled | Air | Work Hardening Level 4 | No | No | Sheet | H14 | 112.5
1350 | 0.04 | 0.15 | 0.02 | 0.005 | 0 | 0.005 | 0.025 | 0.01 | 0.01 | 0 | 0 | 0 | 0.015 | 0 | 0 | 0.02 | 0 | 0 | 99.7 | 25 | 25 | 0 | Drawn | Air | Work Hardening Level 2 | No | No | Rod | H12 | 99
1350 | 0.04 | 0.15 | 0.02 | 0.005 | 0 | 0.005 | 0.025 | 0.01 | 0.01 | 0 | 0 | 0 | 0.015 | 0 | 0 | 0.02 | 0 | 0 | 99.7 | 25 | 25 | 0 | Drawn | Air | Work Hardening Level 2 | No | Partial Annealed | Rod | H22 | 99
1350 | 0.04 | 0.15 | 0.02 | 0.005 | 0 | 0.005 | 0.025 | 0.01 | 0.01 | 0 | 0 | 0 | 0.015 | 0 | 0 | 0.02 | 0 | 0 | 99.7 | 25 | 25 | 0 | Rolled | Air | Work Hardening Level 2 | No | No | Plate | H12 | 99
1350 | 0.04 | 0.15 | 0.02 | 0.005 | 0 | 0.005 | 0.025 | 0.01 | 0.01 | 0 | 0 | 0 | 0.015 | 0 | 0 | 0.02 | 0 | 0 | 99.7 | 25 | 25 | 0 | Rolled | Air | Work Hardening Level 2 | No | No | Sheet | H12 | 99
1350 | 0.04 | 0.15 | 0.02 | 0.005 | 0 | 0.005 | 0.025 | 0.01 | 0.01 | 0 | 0 | 0 | 0.015 | 0 | 0 | 0.02 | 0 | 0 | 99.7 | 25 | 25 | 0 | Drawn | Air | Work Hardening Level 2 | No | Partial Annealed | Wire | H22 | 99
1350 | 0.04 | 0.15 | 0.02 | 0.005 | 0 | 0.005 | 0.025 | 0.01 | 0.01 | 0 | 0 | 0 | 0.015 | 0 | 0 | 0.02 | 0 | 0 | 99.7 | 25 | 25 | 0 | Drawn | Air | Work Hardening Level 2 | No | No | Wire | H12 | 98
1350 | 0.04 | 0.15 | 0.02 | 0.005 | 0 | 0.005 | 0.025 | 0.01 | 0.01 | 0 | 0 | 0 | 0.015 | 0 | 0 | 0.02 | 0 | 0 | 99.7 | 25 | 25 | 0 | Rolled | Air | Work Hardening Level 2 | No | No | Bar | H12 | 83
1350 | 0.04 | 0.15 | 0.02 | 0.005 | 0 | 0.005 | 0.025 | 0.01 | 0.01 | 0 | 0 | 0 | 0.015 | 0 | 0 | 0.02 | 0 | 0 | 99.7 | 345 | 25 | 0 | Drawn | Furnace | No | No | No | Wire | O | 80
1350 | 0.04 | 0.15 | 0.02 | 0.005 | 0 | 0.005 | 0.025 | 0.01 | 0.01 | 0 | 0 | 0 | 0.015 | 0 | 0 | 0.02 | 0 | 0 | 99.7 | 345 | 25 | 0 | Drawn | Furnace | No | No | No | Rod | O | 76.5
1350 | 0.04 | 0.15 | 0.02 | 0.005 | 0 | 0.005 | 0.025 | 0.01 | 0.01 | 0 | 0 | 0 | 0.015 | 0 | 0 | 0.02 | 0 | 0 | 99.7 | 345 | 25 | 0 | Rolled | Furnace | No | No | No | Plate | O | 75
1350 | 0.04 | 0.15 | 0.02 | 0.005 | 0 | 0.005 | 0.025 | 0.01 | 0.01 | 0 | 0 | 0 | 0.015 | 0 | 0 | 0.02 | 0 | 0 | 99.7 | 345 | 25 | 0 | Rolled | Furnace | No | No | No | Sheet | O | 75
1350 | 0.04 | 0.15 | 0.02 | 0.005 | 0 | 0.005 | 0.025 | 0.01 | 0.01 | 0 | 0 | 0 | 0.015 | 0 | 0 | 0.02 | 0 | 0 | 99.7 | 25 | 25 | 0 | Rolled | Air | HT Work Hardening | No | No | Plate | H112 | 69
1350 | 0.04 | 0.15 | 0.02 | 0.005 | 0 | 0.005 | 0.025 | 0.01 | 0.01 | 0 | 0 | 0 | 0.015 | 0 | 0 | 0.02 | 0 | 0 | 99.7 | 25 | 25 | 0 | Rolled | Air | HT Work Hardening | No | No | Bar | H112 | 69
1350 | 0.04 | 0.15 | 0.02 | 0.005 | 0 | 0.005 | 0.025 | 0.01 | 0.01 | 0 | 0 | 0 | 0.015 | 0 | 0 | 0.02 | 0 | 0 | 99.7 | 25 | 25 | 0 | Extruded | Furnace | Work Hardening Level 1 | No | No | Bar | H111 | 58
1350 | 0.04 | 0.15 | 0.02 | 0.005 | 0 | 0.005 | 0.025 | 0.01 | 0.01 | 0 | 0 | 0 | 0.015 | 0 | 0 | 0.02 | 0 | 0 | 99.7 | 25 | 25 | 0 | Extruded | Furnace | Work Hardening Level 1 | No | No | Rod | H111 | 58
1350 | 0.04 | 0.15 | 0.02 | 0.005 | 0 | 0.005 | 0.025 | 0.01 | 0.01 | 0 | 0 | 0 | 0.015 | 0 | 0 | 0.02 | 0 | 0 | 99.7 | 25 | 25 | 0 | Extruded | Furnace | Work Hardening Level 1 | No | No | Tube | H111 | 58
1350 | 0.04 | 0.15 | 0.02 | 0.005 | 0 | 0.005 | 0.025 | 0.01 | 0.01 | 0 | 0 | 0 | 0.015 | 0 | 0 | 0.02 | 0 | 0 | 99.7 | 25 | 25 | 0 | Extruded | Furnace | Work Hardening Level 1 | No | No | Wire | H111 | 58
1441 | 0 | 0 | 1.6 | 0 | 0.95 | 0 | 0 | 0 | 0 | 0.08 | 1.7 | 0 | 0 | 0 | 0 | 0 | 0 | 0 | 95.67 | 530 | 150 | 24 | Rolled | Water | No | Artificial | No | Sheet | T1 | 415
2011 | 0.4 | 0.7 | 5.5 | 0 | 0 | 0 | 0.15 | 0 | 0 | 0 | 0 | 0 | 0 | 0.4 | 0.4 | 0 | 0 | 0 | 92.45 | 525 | 160 | 14 | Rolled | Water | No | Artificial | No | Rod | T6 | 310
2011 | 0.4 | 0.7 | 5.5 | 0 | 0 | 0 | 0.15 | 0 | 0 | 0 | 0 | 0 | 0 | 0.4 | 0.4 | 0 | 0 | 0 | 92.45 | 525 | 25 | 0 | Extruded | Water | Work Hardening | Natural | No | Bar | T3 | 320
2011 | 0.4 | 0.7 | 5.5 | 0 | 0 | 0 | 0.15 | 0 | 0 | 0 | 0 | 0 | 0 | 0.4 | 0.4 | 0 | 0 | 0 | 92.45 | 525 | 25 | 0 | Extruded | Water | Work Hardening | Natural | No | Rod | T3 | 320
2011 | 0.4 | 0.7 | 5.5 | 0 | 0 | 0 | 0.15 | 0 | 0 | 0 | 0 | 0 | 0 | 0.4 | 0.4 | 0 | 0 | 0 | 92.45 | 525 | 25 | 0 | Extruded | Water | Work Hardening | Natural | No | Tube | T3 | 320
2011 | 0 | 0 | 5.5 | 0 | 0 | 0 | 0 | 0 | 0 | 0 | 0 | 0 | 0 | 0.5 | 0.5 | 0 | 0 | 0 | 93.5 | 510 | 160 | 12 | Extruded | Water | No | Artificial | No | Bar | T6 | 370
2011 | 0 | 0 | 5.5 | 0 | 0 | 0 | 0 | 0 | 0 | 0 | 0 | 0 | 0 | 0.5 | 0.5 | 0 | 0 | 0 | 93.5 | 510 | 25 | 48 | Drawn | Water | Work Hardening | Natural | No | Wire | T3 | 365
2011 | 0 | 0 | 5.5 | 0 | 0 | 0 | 0 | 0 | 0 | 0 | 0 | 0 | 0 | 0.5 | 0.5 | 0 | 0 | 0 | 93.5 | 510 | 25 | 48 | Extruded | Water | Work Hardening | Natural | No | Bar | T3 | 340
2011 | 0.4 | 0.7 | 5.5 | 0 | 0 | 0 | 0.15 | 0 | 0 | 0 | 0 | 0 | 0 | 0.4 | 0.4 | 0 | 0 | 0 | 92.45 | 525 | 160 | 14 | Wrought | Water | Work Hardening | Artificial | No | Wrought | T8 | 407
2011 | 0.4 | 0.7 | 5.5 | 0 | 0 | 0 | 0.15 | 0 | 0 | 0 | 0 | 0 | 0 | 0.4 | 0.4 | 0 | 0 | 0 | 92.45 | 525 | 25 | 0 | Wrought | Water | Work Hardening | Natural | No | Wrought | T3 | 379
2011 | 0.4 | 0.7 | 5.5 | 0 | 0 | 0 | 0.15 | 0 | 0 | 0 | 0 | 0 | 0 | 0.4 | 0.4 | 0 | 0 | 0 | 92.45 | 525 | 160 | 14 | Rolled | Water | Work Hardening | Artificial | No | Bar | T8 | 370
2011 | 0.4 | 0.7 | 5.5 | 0 | 0 | 0 | 0.15 | 0 | 0 | 0 | 0 | 0 | 0 | 0.4 | 0.4 | 0 | 0 | 0 | 92.45 | 525 | 160 | 14 | Rolled | Water | Work Hardening | Artificial | No | Wire | T8 | 370
2011 | 0.4 | 0.7 | 5.5 | 0 | 0 | 0 | 0.15 | 0 | 0 | 0 | 0 | 0 | 0 | 0.4 | 0.4 | 0 | 0 | 0 | 92.45 | 525 | 25 | 0 | Rolled | Water | Work Hardening | Natural | No | Bar | T3 | 319
2011 | 0.4 | 0.7 | 5.5 | 0 | 0 | 0 | 0.15 | 0 | 0 | 0 | 0 | 0 | 0 | 0.4 | 0.4 | 0 | 0 | 0 | 92.45 | 525 | 25 | 0 | Rolled | Water | Work Hardening | Natural | No | Wire | T3 | 319
2011 | 0.4 | 0.7 | 5.5 | 0 | 0 | 0 | 0.15 | 0 | 0 | 0 | 0 | 0 | 0 | 0.4 | 0.4 | 0 | 0 | 0 | 92.45 | 525 | 25 | 0 | Rolled | Water | Stretch | Natural | No | Bar | T451 | 275
2011 | 0.4 | 0.7 | 5.5 | 0 | 0 | 0 | 0.15 | 0 | 0 | 0 | 0 | 0 | 0 | 0.4 | 0.4 | 0 | 0 | 0 | 92.45 | 525 | 25 | 0 | Rolled | Water | No | Natural | No | Bar | T4 | 275
2011 | 0.4 | 0.7 | 5.5 | 0 | 0 | 0 | 0.15 | 0 | 0 | 0 | 0 | 0 | 0 | 0.4 | 0.4 | 0 | 0 | 0 | 92.45 | 525 | 25 | 0 | Rolled | Water | Stretch | Natural | No | Rod | T451 | 275
2011 | 0.4 | 0.7 | 5.5 | 0 | 0 | 0 | 0.15 | 0 | 0 | 0 | 0 | 0 | 0 | 0.4 | 0.4 | 0 | 0 | 0 | 92.45 | 525 | 25 | 0 | Rolled | Water | No | Natural | No | Rod | T4 | 275
2011 | 0.4 | 0.7 | 5.5 | 0 | 0 | 0 | 0.15 | 0 | 0 | 0 | 0 | 0 | 0 | 0.4 | 0.4 | 0 | 0 | 0 | 92.45 | 525 | 25 | 0 | Rolled | Water | Stretch | Natural | No | Wire | T451 | 275
2011 | 0.4 | 0.7 | 5.5 | 0 | 0 | 0 | 0.15 | 0 | 0 | 0 | 0 | 0 | 0 | 0.4 | 0.4 | 0 | 0 | 0 | 92.45 | 525 | 25 | 0 | Rolled | Water | No | Natural | No | Wire | T4 | 275
2011 | 0.4 | 0.7 | 5.5 | 0 | 0 | 0 | 0.15 | 0 | 0 | 0 | 0 | 0 | 0 | 0.4 | 0.4 | 0 | 0 | 0 | 92.45 | 524 | 160 | 14 | Rolled | Water | No | Artificial | No | Bar | T6 | 395
2011 | 0.4 | 0.7 | 5.5 | 0 | 0 | 0 | 0.15 | 0 | 0 | 0 | 0 | 0 | 0 | 0.4 | 0.4 | 0 | 0 | 0 | 92.45 | 524 | 160 | 14 | Rolled | Water | No | Artificial | No | Rod | T6 | 395
2011 | 0.4 | 0.7 | 5.5 | 0 | 0 | 0 | 0.15 | 0 | 0 | 0 | 0 | 0 | 0 | 0.4 | 0.4 | 0 | 0 | 0 | 92.45 | 524 | 160 | 14 | Rolled | Water | No | Artificial | No | Wire | T6 | 395
2011 | 0.4 | 0.7 | 5.5 | 0 | 0 | 0 | 0.15 | 0 | 0 | 0 | 0 | 0 | 0 | 0.4 | 0.4 | 0 | 0 | 0 | 92.45 | 525 | 160 | 14 | Wrought | Water | No | Artificial | No | Wrought | T6 | 390
2011 | 0.4 | 0.7 | 5.5 | 0 | 0 | 0 | 0.15 | 0 | 0 | 0 | 0 | 0 | 0 | 0.4 | 0.4 | 0 | 0 | 0 | 92.45 | 510 | 160 | 15 | Rolled | Water | Work Hardening | Artificial | No | Bar | T8 | 407
2011 | 0.4 | 0.7 | 5.5 | 0 | 0 | 0 | 0.15 | 0 | 0 | 0 | 0 | 0 | 0 | 0.4 | 0.4 | 0 | 0 | 0 | 92.45 | 525 | 160 | 14 | Rolled | Water | No | Artificial | No | Bar | T6 | 395
2011 | 0.4 | 0.7 | 5.5 | 0 | 0 | 0 | 0.15 | 0 | 0 | 0 | 0 | 0 | 0 | 0.4 | 0.4 | 0 | 0 | 0 | 92.45 | 510 | 25 | 0 | Rolled | Water | Work Hardening | Natural | No | Bar | T3 | 379
2014 | 0.8 | 0 | 4.4 | 0.75 | 0.7 | 0 | 0 | 0 | 0 | 0 | 0 | 0 | 0 | 0 | 0 | 0 | 0 | 0 | 93.35 | 505 | 172.5 | 12.5 | Rolled | Water | No | Artificial | No | Bar | T8 | 500
2014 | 0.8 | 0 | 4.4 | 0.75 | 0.7 | 0 | 0 | 0 | 0 | 0 | 0 | 0 | 0 | 0 | 0 | 0 | 0 | 0 | 93.35 | 505 | 172.5 | 12.5 | Extruded | Water | Stretch | Artificial | No | Bar | T651 | 490
2014 | 0.8 | 0 | 4.4 | 0.8 | 0.4 | 0 | 0 | 0 | 0 | 0 | 0 | 0 | 0 | 0 | 0 | 0 | 0 | 0 | 93.6 | 505 | 172.5 | 12.5 | Wrought | Water | No | Artificial | No | Wrought | T6 | 485
2014 | 0.8 | 0 | 4.4 | 0.75 | 0.7 | 0 | 0 | 0 | 0 | 0 | 0 | 0 | 0 | 0 | 0 | 0 | 0 | 0 | 93.35 | 505 | 172.5 | 12.5 | Rolled | Water | Stretch | Artificial | No | Plate | T651 | 485
2014 | 0.8 | 0 | 4.5 | 0.8 | 0.5 | 0 | 0 | 0 | 0 | 0 | 0 | 0 | 0 | 0 | 0 | 0 | 0 | 0 | 93.4 | 505 | 172.5 | 12.5 | Rolled | Water | No | Artificial | No | Rod | T6 | 485
2014 | 0.8 | 0 | 4.4 | 0.75 | 0.7 | 0 | 0 | 0 | 0 | 0 | 0 | 0 | 0 | 0 | 0 | 0 | 0 | 0 | 93.35 | 505 | 172.5 | 12.5 | Extruded | Water | No | Artificial | No | Tube | T6 | 480
2014 | 0.8 | 0 | 4.4 | 0.75 | 0.7 | 0 | 0 | 0 | 0 | 0 | 0 | 0 | 0 | 0 | 0 | 0 | 0 | 0 | 93.35 | 505 | 172.5 | 12.5 | Drawn | Water | No | Artificial | No | Wire | T6 | 465
2014 | 0.8 | 0 | 4.4 | 0.75 | 0.7 | 0 | 0 | 0 | 0 | 0 | 0 | 0 | 0 | 0 | 0 | 0 | 0 | 0 | 93.35 | 505 | 25 | 48 | Rolled | Water | No | Natural | No | Bar | T4 | 465
2014 | 0.8 | 0 | 4.4 | 0.75 | 0.7 | 0 | 0 | 0 | 0 | 0 | 0 | 0 | 0 | 0 | 0 | 0 | 0 | 0 | 93.35 | 505 | 172.5 | 12.5 | Rolled | Water | No | Artificial | No | Sheet | T6 | 460
2014 | 0.8 | 0 | 4.4 | 0.75 | 0.7 | 0 | 0 | 0 | 0 | 0 | 0 | 0 | 0 | 0 | 0 | 0 | 0 | 0 | 93.35 | 505 | 25 | 48 | Drawn | Water | No | Natural | No | Wire | T4 | 445
2014 | 0.8 | 0 | 4.4 | 0.75 | 0.7 | 0 | 0 | 0 | 0 | 0 | 0 | 0 | 0 | 0 | 0 | 0 | 0 | 0 | 93.35 | 505 | 25 | 48 | Rolled | Water | No | Natural | No | Sheet | T4 | 438
2014 | 0.8 | 0 | 4.5 | 0.8 | 0.5 | 0 | 0 | 0 | 0 | 0 | 0 | 0 | 0 | 0 | 0 | 0 | 0 | 0 | 93.4 | 505 | 25 | 48 | Rolled | Water | No | Natural | No | Rod | T4 | 430
2014 | 0.8 | 0 | 4.4 | 0.75 | 0.7 | 0 | 0 | 0 | 0 | 0 | 0 | 0 | 0 | 0 | 0 | 0 | 0 | 0 | 93.35 | 505 | 25 | 48 | Extruded | Water | No | Natural | No | Tube | T4 | 425
2014 | 0.8 | 0 | 4.4 | 0.75 | 0.7 | 0 | 0 | 0 | 0 | 0 | 0 | 0 | 0 | 0 | 0 | 0 | 0 | 0 | 93.35 | 505 | 25 | 48 | Rolled | Water | Stretch | Natural | No | Plate | T451 | 425
2014 | 0.85 | 0.7 | 4.45 | 0.8 | 0.5 | 0.1 | 0.25 | 0 | 0.15 | 0.05 | 0 | 0 | 0 | 0 | 0 | 0 | 0 | 0 | 92.15 | 500 | 150 | 30 | Rolled | Water | No | Artificial | No | Sheet | T6 | 475
2014 | 0.85 | 0.7 | 4.45 | 0.8 | 0.5 | 0.1 | 0.25 | 0 | 0.15 | 0.05 | 0 | 0 | 0 | 0 | 0 | 0 | 0 | 0 | 92.15 | 500 | 135 | 120 | Rolled | Water | No | Artificial | No | Sheet | T6 | 475
2014 | 0.85 | 0.7 | 4.45 | 0.8 | 0.5 | 0.1 | 0.25 | 0 | 0.15 | 0.05 | 0 | 0 | 0 | 0 | 0 | 0 | 0 | 0 | 92.15 | 500 | 175 | 8 | Rolled | Water | No | Artificial | No | Sheet | T6 | 470
2014 | 0.85 | 0.7 | 4.45 | 0.8 | 0.5 | 0.1 | 0.25 | 0 | 0.15 | 0.05 | 0 | 0 | 0 | 0 | 0 | 0 | 0 | 0 | 92.15 | 500 | 160 | 18 | Rolled | Water | Stretch | Artificial | No | Bar | T651 | 467
2014 | 0.85 | 0.7 | 4.45 | 0.8 | 0.5 | 0.1 | 0.25 | 0 | 0.15 | 0.05 | 0 | 0 | 0 | 0 | 0 | 0 | 0 | 0 | 92.15 | 500 | 160 | 18 | Rolled | Water | No | Artificial | No | Bar | T6 | 467
2014 | 0.85 | 0.7 | 4.45 | 0.8 | 0.5 | 0.1 | 0.25 | 0 | 0.15 | 0.05 | 0 | 0 | 0 | 0 | 0 | 0 | 0 | 0 | 92.15 | 500 | 177 | 18 | Rolled | Water | No | Artificial | No | Bar | T6 | 467
2014 | 0.85 | 0.7 | 4.45 | 0.8 | 0.5 | 0.1 | 0.25 | 0 | 0.15 | 0.05 | 0 | 0 | 0 | 0 | 0 | 0 | 0 | 0 | 92.15 | 500 | 177 | 18 | Rolled | Water | Stretch | Artificial | No | Bar | T651 | 467
2014 | 0.85 | 0.7 | 4.45 | 0.8 | 0.5 | 0.1 | 0.25 | 0 | 0.15 | 0.05 | 0 | 0 | 0 | 0 | 0 | 0 | 0 | 0 | 92.15 | 500 | 160 | 18 | Rolled | Water | Stretch | Artificial | No | Rod | T651 | 467
2014 | 0.85 | 0.7 | 4.45 | 0.8 | 0.5 | 0.1 | 0.25 | 0 | 0.15 | 0.05 | 0 | 0 | 0 | 0 | 0 | 0 | 0 | 0 | 92.15 | 500 | 160 | 18 | Rolled | Water | No | Artificial | No | Rod | T6 | 467
2014 | 0.85 | 0.7 | 4.45 | 0.8 | 0.5 | 0.1 | 0.25 | 0 | 0.15 | 0.05 | 0 | 0 | 0 | 0 | 0 | 0 | 0 | 0 | 92.15 | 500 | 177 | 18 | Rolled | Water | No | Artificial | No | Rod | T6 | 467
2014 | 0.85 | 0.7 | 4.45 | 0.8 | 0.5 | 0.1 | 0.25 | 0 | 0.15 | 0.05 | 0 | 0 | 0 | 0 | 0 | 0 | 0 | 0 | 92.15 | 500 | 177 | 18 | Rolled | Water | Stretch | Artificial | No | Rod | T651 | 467
2014 | 0.85 | 0.7 | 4.45 | 0.8 | 0.5 | 0.1 | 0.25 | 0 | 0.15 | 0.05 | 0 | 0 | 0 | 0 | 0 | 0 | 0 | 0 | 92.15 | 500 | 160 | 18 | Rolled | Water | Stretch | Artificial | No | Wire | T651 | 467
2014 | 0.85 | 0.7 | 4.45 | 0.8 | 0.5 | 0.1 | 0.25 | 0 | 0.15 | 0.05 | 0 | 0 | 0 | 0 | 0 | 0 | 0 | 0 | 92.15 | 500 | 160 | 18 | Rolled | Water | No | Artificial | No | Wire | T6 | 467
2014 | 0.85 | 0.7 | 4.45 | 0.8 | 0.5 | 0.1 | 0.25 | 0 | 0.15 | 0.05 | 0 | 0 | 0 | 0 | 0 | 0 | 0 | 0 | 92.15 | 500 | 177 | 18 | Rolled | Water | No | Artificial | No | Wire | T6 | 467
2014 | 0.85 | 0.7 | 4.45 | 0.8 | 0.5 | 0.1 | 0.25 | 0 | 0.15 | 0.05 | 0 | 0 | 0 | 0 | 0 | 0 | 0 | 0 | 92.15 | 500 | 177 | 18 | Rolled | Water | Stretch | Artificial | No | Wire | T651 | 467
2014 | 0.85 | 0.7 | 4.45 | 0.8 | 0.5 | 0.1 | 0.25 | 0 | 0.15 | 0.05 | 0 | 0 | 0 | 0 | 0 | 0 | 0 | 0 | 92.15 | 500 | 190 | 3 | Rolled | Water | No | Artificial | No | Sheet | T6 | 455
2014 | 0.85 | 0.7 | 4.45 | 0.8 | 0.5 | 0.1 | 0.25 | 0 | 0.15 | 0.05 | 0 | 0 | 0 | 0 | 0 | 0 | 0 | 0 | 92.15 | 500 | 160 | 18 | Rolled | Water | No | Artificial | No | Sheet | T6 | 448
2014 | 0.85 | 0.7 | 4.45 | 0.8 | 0.5 | 0.1 | 0.25 | 0 | 0.15 | 0.05 | 0 | 0 | 0 | 0 | 0 | 0 | 0 | 0 | 92.15 | 500 | 160 | 18 | Extruded | Water | No | Artificial | No | Bar | T6 | 446
2014 | 0.85 | 0.7 | 4.45 | 0.8 | 0.5 | 0.1 | 0.25 | 0 | 0.15 | 0.05 | 0 | 0 | 0 | 0 | 0 | 0 | 0 | 0 | 92.15 | 500 | 177 | 18 | Extruded | Water | No | Artificial | No | Bar | T6 | 446
2014 | 0.85 | 0.7 | 4.45 | 0.8 | 0.5 | 0.1 | 0.25 | 0 | 0.15 | 0.05 | 0 | 0 | 0 | 0 | 0 | 0 | 0 | 0 | 92.15 | 500 | 160 | 18 | Extruded | Water | No | Artificial | No | Rod | T6 | 446
2014 | 0.85 | 0.7 | 4.45 | 0.8 | 0.5 | 0.1 | 0.25 | 0 | 0.15 | 0.05 | 0 | 0 | 0 | 0 | 0 | 0 | 0 | 0 | 92.15 | 500 | 177 | 18 | Extruded | Water | No | Artificial | No | Rod | T6 | 446
2014 | 0.85 | 0.7 | 4.45 | 0.8 | 0.5 | 0.1 | 0.25 | 0 | 0.15 | 0.05 | 0 | 0 | 0 | 0 | 0 | 0 | 0 | 0 | 92.15 | 500 | 160 | 18 | Extruded | Water | No | Artificial | No | Tube | T6 | 446
2014 | 0.85 | 0.7 | 4.45 | 0.8 | 0.5 | 0.1 | 0.25 | 0 | 0.15 | 0.05 | 0 | 0 | 0 | 0 | 0 | 0 | 0 | 0 | 92.15 | 500 | 177 | 18 | Extruded | Water | No | Artificial | No | Tube | T6 | 446
2014 | 0.85 | 0.7 | 4.45 | 0.8 | 0.5 | 0.1 | 0.25 | 0 | 0.15 | 0.05 | 0 | 0 | 0 | 0 | 0 | 0 | 0 | 0 | 92.15 | 500 | 160 | 18 | Extruded | Water | No | Artificial | No | Wire | T6 | 446
2014 | 0.85 | 0.7 | 4.45 | 0.8 | 0.5 | 0.1 | 0.25 | 0 | 0.15 | 0.05 | 0 | 0 | 0 | 0 | 0 | 0 | 0 | 0 | 92.15 | 500 | 177 | 18 | Extruded | Water | No | Artificial | No | Wire | T6 | 446
2014 | 0.85 | 0.7 | 4.45 | 0.8 | 0.5 | 0.1 | 0.25 | 0 | 0.15 | 0.05 | 0 | 0 | 0 | 0 | 0 | 0 | 0 | 0 | 92.15 | 500 | 160 | 18 | Extruded | Water | Stretch | Artificial | No | Bar | T651 | 442
2014 | 0.85 | 0.7 | 4.45 | 0.8 | 0.5 | 0.1 | 0.25 | 0 | 0.15 | 0.05 | 0 | 0 | 0 | 0 | 0 | 0 | 0 | 0 | 92.15 | 500 | 177 | 18 | Extruded | Water | Stretch | Artificial | No | Bar | T651 | 442
2014 | 0.85 | 0.7 | 4.45 | 0.8 | 0.5 | 0.1 | 0.25 | 0 | 0.15 | 0.05 | 0 | 0 | 0 | 0 | 0 | 0 | 0 | 0 | 92.15 | 500 | 160 | 18 | Rolled | Water | Stretch | Artificial | No | Plate | T651 | 442
2014 | 0.85 | 0.7 | 4.45 | 0.8 | 0.5 | 0.1 | 0.25 | 0 | 0.15 | 0.05 | 0 | 0 | 0 | 0 | 0 | 0 | 0 | 0 | 92.15 | 500 | 160 | 18 | Extruded | Water | Stretch | Artificial | No | Rod | T651 | 442
2014 | 0.85 | 0.7 | 4.45 | 0.8 | 0.5 | 0.1 | 0.25 | 0 | 0.15 | 0.05 | 0 | 0 | 0 | 0 | 0 | 0 | 0 | 0 | 92.15 | 500 | 177 | 18 | Extruded | Water | Stretch | Artificial | No | Rod | T651 | 442
2014 | 0.85 | 0.7 | 4.45 | 0.8 | 0.5 | 0.1 | 0.25 | 0 | 0.15 | 0.05 | 0 | 0 | 0 | 0 | 0 | 0 | 0 | 0 | 92.15 | 500 | 160 | 18 | Extruded | Water | Stretch | Artificial | No | Tube | T651 | 442
2014 | 0.85 | 0.7 | 4.45 | 0.8 | 0.5 | 0.1 | 0.25 | 0 | 0.15 | 0.05 | 0 | 0 | 0 | 0 | 0 | 0 | 0 | 0 | 92.15 | 500 | 177 | 18 | Extruded | Water | Stretch | Artificial | No | Tube | T651 | 442
2014 | 0.85 | 0.7 | 4.45 | 0.8 | 0.5 | 0.1 | 0.25 | 0 | 0.15 | 0.05 | 0 | 0 | 0 | 0 | 0 | 0 | 0 | 0 | 92.15 | 500 | 160 | 18 | Extruded | Water | Stretch | Artificial | No | Wire | T651 | 442
2014 | 0.85 | 0.7 | 4.45 | 0.8 | 0.5 | 0.1 | 0.25 | 0 | 0.15 | 0.05 | 0 | 0 | 0 | 0 | 0 | 0 | 0 | 0 | 92.15 | 500 | 177 | 18 | Extruded | Water | Stretch | Artificial | No | Wire | T651 | 442
2014 | 0.85 | 0.7 | 4.45 | 0.8 | 0.5 | 0.1 | 0.25 | 0 | 0.15 | 0.05 | 0 | 0 | 0 | 0 | 0 | 0 | 0 | 0 | 92.15 | 500 | 205 | 2 | Rolled | Water | No | Artificial | No | Sheet | T6 | 440
2014 | 0.85 | 0.7 | 4.45 | 0.8 | 0.5 | 0.1 | 0.25 | 0 | 0.15 | 0.05 | 0 | 0 | 0 | 0 | 0 | 0 | 0 | 0 | 92.15 | 500 | 230 | 0.5 | Rolled | Water | No | Artificial | No | Sheet | T6 | 440
2014 | 0.85 | 0.7 | 4.45 | 0.8 | 0.5 | 0.1 | 0.25 | 0 | 0.15 | 0.05 | 0 | 0 | 0 | 0 | 0 | 0 | 0 | 0 | 92.15 | 500 | 160 | 18 | Rolled | Water | No | Artificial | No | Plate | T6 | 438
2014 | 0.85 | 0.7 | 4.45 | 0.8 | 0.5 | 0.1 | 0.25 | 0 | 0.15 | 0.05 | 0 | 0 | 0 | 0 | 0 | 0 | 0 | 0 | 92.15 | 500 | 160 | 18 | Rolled | Water | Compression | Artificial | No | Ring | T652 | 433
2014 | 0.85 | 0.7 | 4.45 | 0.8 | 0.5 | 0.1 | 0.25 | 0 | 0.15 | 0.05 | 0 | 0 | 0 | 0 | 0 | 0 | 0 | 0 | 92.15 | 500 | 160 | 18 | Rolled | Water | No | Artificial | No | Ring | T6 | 433
2014 | 0.85 | 0.7 | 4.45 | 0.8 | 0.5 | 0.1 | 0.25 | 0 | 0.15 | 0.05 | 0 | 0 | 0 | 0 | 0 | 0 | 0 | 0 | 92.15 | 500 | 177 | 18 | Rolled | Water | No | Artificial | No | Ring | T6 | 433
2014 | 0.85 | 0.7 | 4.45 | 0.8 | 0.5 | 0.1 | 0.25 | 0 | 0.15 | 0.05 | 0 | 0 | 0 | 0 | 0 | 0 | 0 | 0 | 92.15 | 500 | 170 | 10 | Forged | Water | No | Artificial | No | Forging | T6 | 431
2014 | 0.85 | 0.7 | 4.45 | 0.8 | 0.5 | 0.1 | 0.25 | 0 | 0.15 | 0.05 | 0 | 0 | 0 | 0 | 0 | 0 | 0 | 0 | 92.15 | 500 | 170 | 10 | Forged | Water | Compression | Artificial | No | Forging | T652 | 421
2014 | 0.85 | 0.7 | 4.45 | 0.8 | 0.5 | 0.1 | 0.25 | 0 | 0.15 | 0.05 | 0 | 0 | 0 | 0 | 0 | 0 | 0 | 0 | 92.15 | 500 | 260 | 0.1 | Rolled | Water | No | Artificial | No | Sheet | T6 | 420
2014 | 0.85 | 0.7 | 4.45 | 0.8 | 0.5 | 0.1 | 0.25 | 0 | 0.15 | 0.05 | 0 | 0 | 0 | 0 | 0 | 0 | 0 | 0 | 92.15 | 500 | 25 | 0 | Rolled | Water | Work Hardening | Natural | No | Sheet | T3 | 405
2014 | 0.85 | 0.7 | 4.45 | 0.8 | 0.5 | 0.1 | 0.25 | 0 | 0.15 | 0.05 | 0 | 0 | 0 | 0 | 0 | 0 | 0 | 0 | 92.15 | 500 | 25 | 0 | Rolled | Water | No | Natural | No | Sheet | T4 | 402
2014 | 0.85 | 0.7 | 4.45 | 0.8 | 0.5 | 0.1 | 0.25 | 0 | 0.15 | 0.05 | 0 | 0 | 0 | 0 | 0 | 0 | 0 | 0 | 92.15 | 500 | 25 | 0 | Rolled | Water | No | Natural | No | Plate | T4 | 400
2014 | 0.85 | 0.7 | 4.45 | 0.8 | 0.5 | 0.1 | 0.25 | 0 | 0.15 | 0.05 | 0 | 0 | 0 | 0 | 0 | 0 | 0 | 0 | 92.15 | 500 | 25 | 0 | Rolled | Water | Stretch | Natural | No | Plate | T451 | 398
2014 | 0.85 | 0.7 | 4.45 | 0.8 | 0.5 | 0.1 | 0.25 | 0 | 0.15 | 0.05 | 0 | 0 | 0 | 0 | 0 | 0 | 0 | 0 | 92.15 | 500 | 25 | 0 | Rolled | Water | No | Natural | No | Bar | T4 | 396
2014 | 0.85 | 0.7 | 4.45 | 0.8 | 0.5 | 0.1 | 0.25 | 0 | 0.15 | 0.05 | 0 | 0 | 0 | 0 | 0 | 0 | 0 | 0 | 92.15 | 500 | 25 | 0 | Rolled | Water | No | Natural | No | Rod | T4 | 396
2014 | 0.85 | 0.7 | 4.45 | 0.8 | 0.5 | 0.1 | 0.25 | 0 | 0.15 | 0.05 | 0 | 0 | 0 | 0 | 0 | 0 | 0 | 0 | 92.15 | 500 | 25 | 0 | Rolled | Water | No | Natural | No | Wire | T4 | 396
2014 | 0.85 | 0.7 | 4.45 | 0.8 | 0.5 | 0.1 | 0.25 | 0 | 0.15 | 0.05 | 0 | 0 | 0 | 0 | 0 | 0 | 0 | 0 | 92.15 | 500 | 25 | 0 | Rolled | Water | Stretch | Natural | No | Bar | T451 | 380
2014 | 0.85 | 0.7 | 4.45 | 0.8 | 0.5 | 0.1 | 0.25 | 0 | 0.15 | 0.05 | 0 | 0 | 0 | 0 | 0 | 0 | 0 | 0 | 92.15 | 500 | 25 | 0 | Rolled | Water | Stretch | Natural | No | Rod | T451 | 380
2014 | 0.85 | 0.7 | 4.45 | 0.8 | 0.5 | 0.1 | 0.25 | 0 | 0.15 | 0.05 | 0 | 0 | 0 | 0 | 0 | 0 | 0 | 0 | 92.15 | 500 | 25 | 0 | Rolled | Water | Stretch | Natural | No | Wire | T451 | 380
2014 | 0.85 | 0.7 | 4.45 | 0.8 | 0.5 | 0.1 | 0.25 | 0 | 0.15 | 0.05 | 0 | 0 | 0 | 0 | 0 | 0 | 0 | 0 | 92.15 | 500 | 25 | 0 | Forged | Water | No | Natural | No | Forging | T4 | 380
2014 | 0.85 | 0.7 | 4.45 | 0.8 | 0.5 | 0.1 | 0.25 | 0 | 0.15 | 0.05 | 0 | 0 | 0 | 0 | 0 | 0 | 0 | 0 | 92.15 | 500 | 25 | 0 | Drawn | Water | No | Natural | No | Tube | T4 | 370
2014 | 0.85 | 0.7 | 4.45 | 0.8 | 0.5 | 0.1 | 0.25 | 0 | 0.15 | 0.05 | 0 | 0 | 0 | 0 | 0 | 0 | 0 | 0 | 92.15 | 500 | 25 | 0 | Extruded | Water | Stretch | Natural | No | Bar | T451 | 345
2014 | 0.85 | 0.7 | 4.45 | 0.8 | 0.5 | 0.1 | 0.25 | 0 | 0.15 | 0.05 | 0 | 0 | 0 | 0 | 0 | 0 | 0 | 0 | 92.15 | 500 | 25 | 0 | Extruded | Water | Stretch | Natural | No | Rod | T451 | 345
2014 | 0.85 | 0.7 | 4.45 | 0.8 | 0.5 | 0.1 | 0.25 | 0 | 0.15 | 0.05 | 0 | 0 | 0 | 0 | 0 | 0 | 0 | 0 | 92.15 | 500 | 25 | 0 | Extruded | Water | Stretch | Natural | No | Tube | T451 | 345
2014 | 0.85 | 0.7 | 4.45 | 0.8 | 0.5 | 0.1 | 0.25 | 0 | 0.15 | 0.05 | 0 | 0 | 0 | 0 | 0 | 0 | 0 | 0 | 92.15 | 500 | 25 | 0 | Extruded | Water | Stretch | Natural | No | Wire | T451 | 345
2014 | 0.85 | 0.7 | 4.45 | 0.8 | 0.5 | 0.1 | 0.25 | 0 | 0.15 | 0.05 | 0 | 0 | 0 | 0 | 0 | 0 | 0 | 0 | 92.15 | 500 | 25 | 0 | Extruded | Water | No | Natural | No | Bar | T4 | 345
2014 | 0.85 | 0.7 | 4.45 | 0.8 | 0.5 | 0.1 | 0.25 | 0 | 0.15 | 0.05 | 0 | 0 | 0 | 0 | 0 | 0 | 0 | 0 | 92.15 | 500 | 25 | 0 | Extruded | Water | No | Natural | No | Rod | T4 | 345
2014 | 0.85 | 0.7 | 4.45 | 0.8 | 0.5 | 0.1 | 0.25 | 0 | 0.15 | 0.05 | 0 | 0 | 0 | 0 | 0 | 0 | 0 | 0 | 92.15 | 500 | 25 | 0 | Extruded | Water | No | Natural | No | Tube | T4 | 345
2014 | 0.85 | 0.7 | 4.45 | 0.8 | 0.5 | 0.1 | 0.25 | 0 | 0.15 | 0.05 | 0 | 0 | 0 | 0 | 0 | 0 | 0 | 0 | 92.15 | 500 | 25 | 0 | Extruded | Water | No | Natural | No | Wire | T4 | 345
2014 | 0.85 | 0.7 | 4.45 | 0.8 | 0.5 | 0.1 | 0.25 | 0 | 0.15 | 0.05 | 0 | 0 | 0 | 0 | 0 | 0 | 0 | 0 | 92.15 | 413 | 25 | 0 | Drawn | Furnace | No | No | No | Tube | O | 220
2014 | 0.85 | 0.7 | 4.45 | 0.8 | 0.5 | 0.1 | 0.25 | 0 | 0.15 | 0.05 | 0 | 0 | 0 | 0 | 0 | 0 | 0 | 0 | 92.15 | 413 | 25 | 0 | Rolled | Furnace | No | No | No | Plate | O | 220
2014 | 0.85 | 0.7 | 4.45 | 0.8 | 0.5 | 0.1 | 0.25 | 0 | 0.15 | 0.05 | 0 | 0 | 0 | 0 | 0 | 0 | 0 | 0 | 92.15 | 500 | 25 | 0 | Extruded | Furnace | No | No | No | Bar | O | 205
2014 | 0.85 | 0.7 | 4.45 | 0.8 | 0.5 | 0.1 | 0.25 | 0 | 0.15 | 0.05 | 0 | 0 | 0 | 0 | 0 | 0 | 0 | 0 | 92.15 | 500 | 25 | 0 | Extruded | Furnace | No | No | No | Rod | O | 205
2014 | 0.85 | 0.7 | 4.45 | 0.8 | 0.5 | 0.1 | 0.25 | 0 | 0.15 | 0.05 | 0 | 0 | 0 | 0 | 0 | 0 | 0 | 0 | 92.15 | 500 | 25 | 0 | Extruded | Furnace | No | No | No | Tube | O | 205
2014 | 0.85 | 0.7 | 4.45 | 0.8 | 0.5 | 0.1 | 0.25 | 0 | 0.15 | 0.05 | 0 | 0 | 0 | 0 | 0 | 0 | 0 | 0 | 92.15 | 500 | 25 | 0 | Extruded | Furnace | No | No | No | Wire | O | 205
2014 | 0.85 | 0.7 | 4.45 | 0.8 | 0.5 | 0.1 | 0.25 | 0 | 0.15 | 0.05 | 0 | 0 | 0 | 0 | 0 | 0 | 0 | 0 | 92.15 | 413 | 25 | 0 | Rolled | Furnace | No | No | No | Sheet | O | 192
2014 | 0.85 | 0.7 | 4.45 | 0.8 | 0.5 | 0.1 | 0.25 | 0 | 0.15 | 0.05 | 0 | 0 | 0 | 0 | 0 | 0 | 0 | 0 | 92.15 | 413 | 25 | 0 | Rolled | Furnace | No | No | No | Bar | O | 172
2014 | 0.85 | 0.7 | 4.45 | 0.8 | 0.5 | 0.1 | 0.25 | 0 | 0.15 | 0.05 | 0 | 0 | 0 | 0 | 0 | 0 | 0 | 0 | 92.15 | 413 | 25 | 0 | Rolled | Furnace | No | No | No | Rod | O | 172
2014 | 0.85 | 0.7 | 4.45 | 0.8 | 0.5 | 0.1 | 0.25 | 0 | 0.15 | 0.05 | 0 | 0 | 0 | 0 | 0 | 0 | 0 | 0 | 92.15 | 413 | 25 | 0 | Rolled | Furnace | No | No | No | Wire | O | 172
2014 | 0.85 | 0.7 | 4.45 | 0.8 | 0.5 | 0.1 | 0.25 | 0 | 0.15 | 0.05 | 0 | 0 | 0 | 0 | 0 | 0 | 0 | 0 | 92.15 | 500 | 25 | 0 | Wrought | Water | No | Natural | No | Wrought | T4 | 425
2014 | 0.83 | 0.29 | 3.91 | 0.55 | 0.47 | 0.01 | 0.06 | 0 | 0.07 | 0 | 0 | 0 | 0 | 0 | 0 | 0 | 0 | 0 | 93.81 | 500 | 160 | 24 | Thixoformed | Water | No | Artificial | No | Ingot | T6 | 470
2014 | 0.14 | 0.01 | 3.87 | 0.01 | 0.6 | 0 | 0.001 | 0 | 0 | 0 | 0 | 0 | 0 | 0 | 0 | 0 | 0 | 0 | 95.369 | 500 | 160 | 24 | Thixoformed | Water | No | Artificial | No | Ingot | T6 | 408
2014 | 0.83 | 0.29 | 3.91 | 0.55 | 0.47 | 0.01 | 0.06 | 0 | 0.07 | 0 | 0 | 0 | 0 | 0 | 0 | 0 | 0 | 0 | 93.81 | 500 | 160 | 8 | Thixoformed | Water | No | Artificial | No | Ingot | T6 | 360
2014 | 0.83 | 0.29 | 3.91 | 0.55 | 0.47 | 0.01 | 0.06 | 0 | 0.07 | 0 | 0 | 0 | 0 | 0 | 0 | 0 | 0 | 0 | 93.81 | 500 | 170 | 18 | Thixoformed | Water | No | Artificial | No | Ingot | T6 | 360
2014 | 0.8 | 0 | 4.5 | 0.8 | 0.5 | 0 | 0 | 0 | 0 | 0 | 0 | 0 | 0 | 0 | 0 | 0 | 0 | 0 | 93.4 | 505 | 177 | 18 | Rolled | Water | No | Artificial | No | Sheet | T6 | 509
2014 | 0.85 | 0.7 | 4.45 | 0.8 | 0.5 | 0.1 | 0.25 | 0 | 0.15 | 0.05 | 0 | 0 | 0 | 0 | 0 | 0 | 0 | 0 | 92.15 | 500 | 160 | 18 | Wrought | Water | No | Artificial | No | Wrought | T6 | 480
2014 | 0.85 | 0 | 4.44 | 0.77 | 0.45 | 0 | 0 | 0 | 0 | 0 | 0 | 0 | 0 | 0 | 0 | 0 | 0 | 0 | 93.49 | 500 | 160 | 8.5 | Rolled | Water | No | Artificial | No | Bar | T6 | 380
2014 | 0.85 | 0 | 4.44 | 0.77 | 0.45 | 0 | 0 | 0 | 0 | 0 | 0 | 0 | 0 | 0 | 0 | 0 | 0 | 0 | 93.49 | 500 | 160 | 8.5 | Rolled | Water | No | Artificial | No | Rod | T6 | 380
2014 | 0.85 | 0 | 4.44 | 0.77 | 0.45 | 0 | 0 | 0 | 0 | 0 | 0 | 0 | 0 | 0 | 0 | 0 | 0 | 0 | 93.49 | 500 | 160 | 8.5 | Rolled | Water | No | Artificial | No | Wire | T6 | 380
2014 | 0.81 | 0.27 | 4.27 | 0.74 | 0.52 | 0.02 | 0.09 | 0 | 0.02 | 0 | 0 | 0 | 0 | 0 | 0 | 0 | 0 | 0 | 93.26 | 500 | 170 | 12 | Forged | Water | No | Artificial | No | Forging | T6 | 425
2014 | 0.81 | 0.27 | 4.27 | 0.74 | 0.52 | 0.02 | 0.09 | 0 | 0.02 | 0 | 0 | 0 | 0 | 0 | 0 | 0 | 0 | 0 | 93.26 | 500 | 140 | 96 | Forged | Water | No | Artificial | No | Forging | T6 | 400
2014 | 0.85 | 0.7 | 4.45 | 0.8 | 0.5 | 0.1 | 0.25 | 0 | 0.15 | 0.05 | 0 | 0 | 0 | 0 | 0 | 0 | 0 | 0 | 92.15 | 500 | 165 | 10 | Forged | Water | Work Hardening | Artificial | No | Forging | T8 | 466
2014 | 0.85 | 0.7 | 4.45 | 0.8 | 0.5 | 0.1 | 0.25 | 0 | 0.15 | 0.05 | 0 | 0 | 0 | 0 | 0 | 0 | 0 | 0 | 92.15 | 500 | 150 | 4 | Forged | Water | Work Hardening | Artificial | No | Forging | T8 | 403
2017 | 0.5 | 0.35 | 4 | 0.7 | 0.6 | 0.1 | 0.25 | 0 | 0.125 | 0.125 | 0 | 0 | 0 | 0 | 0 | 0 | 0 | 0 | 93.25 | 500 | 25 | 0 | Rolled | Water | Stretch | Natural | No | Rod | T451 | 427
2017 | 0.5 | 0.35 | 4 | 0.7 | 0.6 | 0.1 | 0.25 | 0 | 0.125 | 0.125 | 0 | 0 | 0 | 0 | 0 | 0 | 0 | 0 | 93.25 | 500 | 25 | 0 | Wrought | Water | Stretch | Natural | No | Wrought | T451 | 427
2017 | 0.5 | 0.35 | 4 | 0.7 | 0.6 | 0.1 | 0.25 | 0 | 0.125 | 0.125 | 0 | 0 | 0 | 0 | 0 | 0 | 0 | 0 | 93.25 | 500 | 25 | 0 | Rolled | Water | No | Natural | No | Rod | T4 | 427
2017 | 0.5 | 0.35 | 4 | 0.7 | 0.6 | 0.1 | 0.25 | 0 | 0.125 | 0.125 | 0 | 0 | 0 | 0 | 0 | 0 | 0 | 0 | 93.25 | 500 | 25 | 0 | Wrought | Water | No | Natural | No | Wrought | T4 | 427
2017 | 0.5 | 0.35 | 4 | 0.7 | 0.6 | 0.1 | 0.25 | 0 | 0.125 | 0.125 | 0 | 0 | 0 | 0 | 0 | 0 | 0 | 0 | 93.25 | 415 | 25 | 0 | Rolled | Furnace | No | No | No | Rod | O | 180
2017 | 0.44 | 0.25 | 3.8 | 0.68 | 0.56 | 0.02 | 0.02 | 0 | 0 | 0 | 0 | 0 | 0 | 0 | 0 | 0 | 0 | 0 | 94.23 | 500 | 25 | 0 | Wrought | Water | No | Natural | No | Bar | T4 | 414
2024 | 0.5 | 0.5 | 4.35 | 0.6 | 1.5 | 0.1 | 0.25 | 0 | 0.15 | 0 | 0 | 0 | 0 | 0 | 0 | 0 | 0 | 0 | 92.05 | 495 | 25 | 0 | Rolled | Water | No | Natural | No | Plate | T4 | 420
2024 | 0.3 | 0.4 | 4.4 | 0.6 | 1.6 | 0.1 | 0.2 | 0 | 0 | 0 | 0 | 0 | 0 | 0 | 0 | 0 | 0 | 0 | 92.4 | 495 | 190 | 12 | Wrought | Water | No | Artificial | No | Wrought | T6 | 476
2024 | 0.5 | 0.5 | 4.35 | 0.6 | 1.5 | 0.1 | 0.25 | 0 | 0.15 | 0 | 0 | 0 | 0 | 0 | 0 | 0 | 0 | 0 | 92.05 | 495 | 190 | 9 | Rolled | Water | No | Artificial | No | Plate | T6 | 427
2024 | 0 | 0 | 4.5 | 0.5 | 1.5 | 0 | 0 | 0 | 0 | 0 | 0 | 0 | 0 | 0 | 0 | 0 | 0 | 0 | 93.5 | 493 | 100 | 100 | Rolled | Water | Cryrolling | Artificial | No | Bar | T8 | 715
2024 | 0.3 | 0.4 | 4.37 | 0.6 | 1.29 | 0.05 | 0.075 | 0 | 0.009 | 0 | 0 | 0 | 0 | 0 | 0 | 0 | 0 | 0 | 92.906 | 495 | 190 | 12 | Extruded | Water | No | Artificial | No | Bar | T6 | 500
2024 | 0.5 | 0.5 | 4.35 | 0.6 | 1.5 | 0.1 | 0.25 | 0 | 0.15 | 0.05 | 0 | 0 | 0 | 0 | 0 | 0 | 0 | 0 | 92 | 495 | 190 | 12 | Rolled | Water | Work Hardening | Artificial | No | Foil | T8 | 485
2024 | 0 | 0 | 4.5 | 0.6 | 1.5 | 0 | 0 | 0 | 0 | 0 | 0 | 0 | 0 | 0 | 0 | 0 | 0 | 0 | 93.4 | 495 | 190 | 12 | Rolled | Water | Work Hardening | Artificial | No | Rod | T8 | 500
2024 | 0 | 0 | 4.5 | 0.6 | 1.5 | 0 | 0 | 0 | 0 | 0 | 0 | 0 | 0 | 0 | 0 | 0 | 0 | 0 | 93.4 | 495 | 25 | 48 | Rolled | Water | Work Hardening | Natural | No | Plate | T3 | 485
2024 | 0 | 0 | 4.5 | 0.6 | 1.5 | 0 | 0 | 0 | 0 | 0 | 0 | 0 | 0 | 0 | 0 | 0 | 0 | 0 | 93.4 | 495 | 25 | 48 | Rolled | Water | No | Natural | No | Rod | T4 | 480
2024 | 0 | 0 | 4.5 | 0.6 | 1.5 | 0 | 0 | 0 | 0 | 0 | 0 | 0 | 0 | 0 | 0 | 0 | 0 | 0 | 93.4 | 495 | 160 | 16 | Extruded | Water | No | Artificial | No | Plate | T6 | 475
2024 | 0 | 0 | 4.5 | 0.6 | 1.5 | 0 | 0 | 0 | 0 | 0 | 0 | 0 | 0 | 0 | 0 | 0 | 0 | 0 | 93.4 | 495 | 160 | 16 | Extruded | Water | No | Artificial | No | Sheet | T6 | 475
2024 | 0 | 0 | 4.5 | 0.6 | 1.5 | 0 | 0 | 0 | 0 | 0 | 0 | 0 | 0 | 0 | 0 | 0 | 0 | 0 | 93.4 | 495 | 25 | 48 | Wrought | Water | No | Natural | No | Wrought | T4 | 470
2024 | 0 | 0 | 4.5 | 0.6 | 1.5 | 0 | 0 | 0 | 0 | 0 | 0 | 0 | 0 | 0 | 0 | 0 | 0 | 0 | 93.4 | 495 | 25 | 48 | Rolled | Water | Stretch | Natural | No | Plate | T351 | 470
2024 | 0 | 0 | 4.5 | 0.6 | 1.5 | 0 | 0 | 0 | 0 | 0 | 0 | 0 | 0 | 0 | 0 | 0 | 0 | 0 | 93.4 | 495 | 25 | 48 | Extruded | Water | No | Natural | No | Plate | T4 | 470
2024 | 0 | 0 | 4.5 | 0.6 | 1.5 | 0 | 0 | 0 | 0 | 0 | 0 | 0 | 0 | 0 | 0 | 0 | 0 | 0 | 93.4 | 495 | 25 | 48 | Extruded | Water | No | Natural | No | Sheet | T4 | 470
2024 | 0.08 | 0.16 | 4.35 | 0.6 | 1.5 | 0 | 0 | 0 | 0 | 0 | 0 | 0 | 0 | 0 | 0 | 0 | 0 | 0 | 93.31 | 495 | 25 | 0 | Rolled | Water | No | Natural | No | Sheet | T4 | 450
2024 | 0 | 0 | 4.5 | 0.5 | 1.5 | 0 | 0 | 0 | 0 | 0 | 0 | 0 | 0 | 0 | 0 | 0 | 0 | 0 | 93.5 | 493 | 160 | 13 | Rolled | Water | Cryrolling | Artificial | No | Bar | T8 | 685
2024 | 0 | 0 | 4.5 | 0.5 | 1.5 | 0 | 0 | 0 | 0 | 0 | 0 | 0 | 0 | 0 | 0 | 0 | 0 | 0 | 93.5 | 493 | 25 | 0 | Rolled | Water | Cryrolling | Natural | No | Bar | T3 | 550
2024 | 0.3 | 0.4 | 4.37 | 0.6 | 1.29 | 0.05 | 0.075 | 0 | 0.009 | 0 | 0 | 0 | 0 | 0 | 0 | 0 | 0 | 0 | 92.906 | 495 | 25 | 720 | Extruded | Water | No | Natural | No | Bar | T4 | 460
2024 | 0.5 | 0.5 | 4.35 | 0.6 | 1.5 | 0.1 | 0.25 | 0 | 0.15 | 0.05 | 0 | 0 | 0 | 0 | 0 | 0 | 0 | 0 | 92 | 495 | 130 | 1000 | Rolled | Water | No | Artificial | No | Sheet | T6 | 505
2024 | 0.5 | 0.5 | 4.35 | 0.6 | 1.5 | 0.1 | 0.25 | 0 | 0.15 | 0.05 | 0 | 0 | 0 | 0 | 0 | 0 | 0 | 0 | 92 | 495 | 175 | 24 | Rolled | Water | No | Artificial | No | Sheet | T6 | 505
2024 | 0.5 | 0.5 | 4.35 | 0.6 | 1.5 | 0.1 | 0.25 | 0 | 0.15 | 0.05 | 0 | 0 | 0 | 0 | 0 | 0 | 0 | 0 | 92 | 495 | 160 | 90 | Rolled | Water | No | Artificial | No | Sheet | T6 | 502
2024 | 0.5 | 0.5 | 4.35 | 0.6 | 1.5 | 0.1 | 0.25 | 0 | 0.15 | 0.05 | 0 | 0 | 0 | 0 | 0 | 0 | 0 | 0 | 92 | 495 | 150 | 1000 | Rolled | Water | No | Artificial | No | Sheet | T6 | 488
2024 | 0.5 | 0.5 | 4.35 | 0.6 | 1.5 | 0.1 | 0.25 | 0 | 0.15 | 0.05 | 0 | 0 | 0 | 0 | 0 | 0 | 0 | 0 | 92 | 495 | 190 | 8 | Rolled | Water | 6% Work Hardening | Artificial | No | Sheet | T86 | 488
2024 | 0.5 | 0.5 | 4.35 | 0.6 | 1.5 | 0.1 | 0.25 | 0 | 0.15 | 0.05 | 0 | 0 | 0 | 0 | 0 | 0 | 0 | 0 | 92 | 495 | 190 | 8 | Rolled | Water | 6% Work Hardening | Artificial | No | Plate | T86 | 485
2024 | 0.5 | 0.5 | 4.35 | 0.6 | 1.5 | 0.1 | 0.25 | 0 | 0.15 | 0.05 | 0 | 0 | 0 | 0 | 0 | 0 | 0 | 0 | 92 | 495 | 205 | 3 | Rolled | Water | No | Artificial | No | Sheet | T6 | 480
2024 | 0.5 | 0.5 | 4.35 | 0.6 | 1.5 | 0.1 | 0.25 | 0 | 0.15 | 0.05 | 0 | 0 | 0 | 0 | 0 | 0 | 0 | 0 | 92 | 495 | 25 | 0 | Rolled | Water | 6% Work Hardening | Natural | No | Sheet | T36 | 475
2024 | 0.5 | 0.5 | 4.35 | 0.6 | 1.5 | 0.1 | 0.25 | 0 | 0.15 | 0.05 | 0 | 0 | 0 | 0 | 0 | 0 | 0 | 0 | 92 | 495 | 25 | 0 | Rolled | Water | 6% Work Hardening | Natural | No | Bar | T36 | 475
2024 | 0.5 | 0.5 | 4.35 | 0.6 | 1.5 | 0.1 | 0.25 | 0 | 0.15 | 0.05 | 0 | 0 | 0 | 0 | 0 | 0 | 0 | 0 | 92 | 495 | 25 | 0 | Rolled | Water | 6% Work Hardening | Natural | No | Rod | T36 | 475
2024 | 0.5 | 0.5 | 4.35 | 0.6 | 1.5 | 0.1 | 0.25 | 0 | 0.15 | 0.05 | 0 | 0 | 0 | 0 | 0 | 0 | 0 | 0 | 92 | 495 | 25 | 0 | Rolled | Water | 6% Work Hardening | Natural | No | Wire | T36 | 475
2024 | 0.5 | 0.5 | 4.35 | 0.6 | 1.5 | 0.1 | 0.25 | 0 | 0.15 | 0.05 | 0 | 0 | 0 | 0 | 0 | 0 | 0 | 0 | 92 | 495 | 25 | 0 | Rolled | Water | Stretch | Natural | No | Sheet | T351 | 470
2024 | 0.5 | 0.5 | 4.35 | 0.6 | 1.5 | 0.1 | 0.25 | 0 | 0 | 0 | 0 | 0 | 0 | 0 | 0 | 0 | 0 | 0 | 92.2 | 493 | 25 | 0 | Rolled | Water | No | Natural | No | Plate | T4 | 469
2024 | 0.5 | 0.5 | 4.35 | 0.6 | 1.5 | 0.1 | 0.25 | 0 | 0.15 | 0.05 | 0 | 0 | 0 | 0 | 0 | 0 | 0 | 0 | 92 | 495 | 25 | 0 | Rolled | Water | Work Hardening | Natural | No | Sheet | T3 | 461
2024 | 0.5 | 0.5 | 4.35 | 0.6 | 1.5 | 0.1 | 0.25 | 0 | 0.15 | 0.05 | 0 | 0 | 0 | 0 | 0 | 0 | 0 | 0 | 92 | 495 | 190 | 12 | Rolled | Water | Stretch | Artificial | No | Plate | T851 | 457
2024 | 0.5 | 0.5 | 4.35 | 0.6 | 1.5 | 0.1 | 0.25 | 0 | 0.15 | 0.05 | 0 | 0 | 0 | 0 | 0 | 0 | 0 | 0 | 92 | 495 | 190 | 12 | Extruded | Water | Stretch | Artificial | No | Bar | T851 | 455
2024 | 0.5 | 0.5 | 4.35 | 0.6 | 1.5 | 0.1 | 0.25 | 0 | 0.15 | 0 | 0 | 0 | 0 | 0 | 0 | 0 | 0 | 0 | 92.05 | 495 | 190 | 12 | Rolled | Water | Stretch | Artificial | No | Plate | T851 | 455
2024 | 0.5 | 0.5 | 4.35 | 0.6 | 1.5 | 0.1 | 0.25 | 0 | 0.15 | 0.05 | 0 | 0 | 0 | 0 | 0 | 0 | 0 | 0 | 92 | 495 | 190 | 12 | Rolled | Water | Stretch | Artificial | No | Bar | T851 | 455
2024 | 0.5 | 0.5 | 4.35 | 0.6 | 1.5 | 0.1 | 0.25 | 0 | 0.15 | 0.05 | 0 | 0 | 0 | 0 | 0 | 0 | 0 | 0 | 92 | 495 | 190 | 12 | Extruded | Water | Stretch | Artificial | No | Rod | T851 | 455
2024 | 0.5 | 0.5 | 4.35 | 0.6 | 1.5 | 0.1 | 0.25 | 0 | 0.15 | 0.05 | 0 | 0 | 0 | 0 | 0 | 0 | 0 | 0 | 92 | 495 | 190 | 12 | Extruded | Water | Stretch | Artificial | No | Tube | T851 | 455
2024 | 0.5 | 0.5 | 4.35 | 0.6 | 1.5 | 0.1 | 0.25 | 0 | 0.15 | 0.05 | 0 | 0 | 0 | 0 | 0 | 0 | 0 | 0 | 92 | 495 | 190 | 12 | Rolled | Water | Stretch | Artificial | No | Rod | T851 | 455
2024 | 0.5 | 0.5 | 4.35 | 0.6 | 1.5 | 0.1 | 0.25 | 0 | 0.15 | 0.05 | 0 | 0 | 0 | 0 | 0 | 0 | 0 | 0 | 92 | 495 | 190 | 12 | Rolled | Water | Stretch | Artificial | No | Wire | T851 | 455
2024 | 0.5 | 0.5 | 4.35 | 0.6 | 1.5 | 0.1 | 0.25 | 0 | 0.15 | 0.05 | 0 | 0 | 0 | 0 | 0 | 0 | 0 | 0 | 92 | 495 | 25 | 0 | Rolled | Water | 6% Work Hardening | Natural | No | Plate | T36 | 455
2024 | 0.5 | 0.5 | 4.35 | 0.6 | 1.5 | 0.1 | 0.25 | 0 | 0.15 | 0.05 | 0 | 0 | 0 | 0 | 0 | 0 | 0 | 0 | 92 | 495 | 260 | 0.5 | Rolled | Water | No | Artificial | No | Sheet | T6 | 454
2024 | 0.5 | 0.5 | 4.35 | 0.6 | 1.5 | 0.1 | 0.25 | 0 | 0.15 | 0.05 | 0 | 0 | 0 | 0 | 0 | 0 | 0 | 0 | 92 | 495 | 25 | 0 | Rolled | Water | Stretch | Natural | No | Plate | T351 | 450
2024 | 0.5 | 0.5 | 4.35 | 0.6 | 1.5 | 0.1 | 0.25 | 0 | 0.15 | 0.05 | 0 | 0 | 0 | 0 | 0 | 0 | 0 | 0 | 92 | 495 | 25 | 0 | Extruded | Water | Work Hardening | Natural | No | Bar | T3 | 448
2024 | 0.5 | 0.5 | 4.35 | 0.6 | 1.5 | 0.1 | 0.25 | 0 | 0.15 | 0.05 | 0 | 0 | 0 | 0 | 0 | 0 | 0 | 0 | 92 | 495 | 25 | 0 | Extruded | Water | Work Hardening | Natural | No | Rod | T3 | 448
2024 | 0.5 | 0.5 | 4.35 | 0.6 | 1.5 | 0.1 | 0.25 | 0 | 0.15 | 0.05 | 0 | 0 | 0 | 0 | 0 | 0 | 0 | 0 | 92 | 495 | 25 | 0 | Extruded | Water | Work Hardening | Natural | No | Tube | T3 | 448
2024 | 0.5 | 0.5 | 4.35 | 0.6 | 1.5 | 0.1 | 0.25 | 0 | 0.15 | 0.05 | 0 | 0 | 0 | 0 | 0 | 0 | 0 | 0 | 92 | 495 | 190 | 12 | Rolled | Water | Work Hardening | Artificial | No | Sheet | T8 | 445
2024 | 0.5 | 0.5 | 4.35 | 0.6 | 1.5 | 0.1 | 0.25 | 0 | 0.15 | 0.05 | 0 | 0 | 0 | 0 | 0 | 0 | 0 | 0 | 92 | 495 | 190 | 12 | Extruded | Water | Work Hardening | Artificial | No | Bar | T8 | 440
2024 | 0.5 | 0.5 | 4.35 | 0.6 | 1.5 | 0.1 | 0.25 | 0 | 0.15 | 0.05 | 0 | 0 | 0 | 0 | 0 | 0 | 0 | 0 | 92 | 495 | 190 | 12 | Extruded | Water | Work Hardening | Artificial | No | Rod | T8 | 440
2024 | 0.5 | 0.5 | 4.35 | 0.6 | 1.5 | 0.1 | 0.25 | 0 | 0.15 | 0.05 | 0 | 0 | 0 | 0 | 0 | 0 | 0 | 0 | 92 | 495 | 190 | 12 | Extruded | Water | Work Hardening | Artificial | No | Tube | T8 | 440
2024 | 0.5 | 0.5 | 4.35 | 0.6 | 1.5 | 0.1 | 0.25 | 0 | 0.15 | 0.05 | 0 | 0 | 0 | 0 | 0 | 0 | 0 | 0 | 92 | 495 | 190 | 9 | Rolled | Water | No | Artificial | No | Sheet | T6 | 440
2024 | 0.5 | 0.5 | 4.35 | 0.6 | 1.5 | 0.1 | 0.25 | 0 | 0.15 | 0.05 | 0 | 0 | 0 | 0 | 0 | 0 | 0 | 0 | 92 | 495 | 25 | 0 | Drawn | Water | Work Hardening | Natural | No | Tube | T3 | 440
2024 | 0.5 | 0.5 | 4.35 | 0.6 | 1.5 | 0.1 | 0.25 | 0 | 0.15 | 0.05 | 0 | 0 | 0 | 0 | 0 | 0 | 0 | 0 | 92 | 495 | 25 | 0 | Drawn | Water | No | Natural | No | Tube | T4 | 440
2024 | 0.5 | 0.5 | 4.35 | 0.6 | 1.5 | 0.1 | 0.25 | 0 | 0.15 | 0.05 | 0 | 0 | 0 | 0 | 0 | 0 | 0 | 0 | 92 | 495 | 190 | 9 | Rolled | Water | No | Artificial | No | Plate | T6 | 438
2024 | 0.5 | 0.5 | 4.35 | 0.6 | 1.5 | 0.1 | 0.25 | 0 | 0.15 | 0.05 | 0 | 0 | 0 | 0 | 0 | 0 | 0 | 0 | 92 | 495 | 190 | 12 | Rolled | Water | No | Artificial | No | Bar | T6 | 425
2024 | 0.5 | 0.5 | 4.35 | 0.6 | 1.5 | 0.1 | 0.25 | 0 | 0.15 | 0.05 | 0 | 0 | 0 | 0 | 0 | 0 | 0 | 0 | 92 | 495 | 190 | 12 | Rolled | Water | No | Artificial | No | Rod | T6 | 425
2024 | 0.5 | 0.5 | 4.35 | 0.6 | 1.5 | 0.1 | 0.25 | 0 | 0.15 | 0.05 | 0 | 0 | 0 | 0 | 0 | 0 | 0 | 0 | 92 | 495 | 190 | 12 | Rolled | Water | No | Artificial | No | Wire | T6 | 425
2024 | 0.5 | 0.5 | 4.35 | 0.6 | 1.5 | 0.1 | 0.25 | 0 | 0.15 | 0.05 | 0 | 0 | 0 | 0 | 0 | 0 | 0 | 0 | 92 | 495 | 25 | 0 | Rolled | Water | Stretch | Natural | No | Bar | T351 | 425
2024 | 0.5 | 0.5 | 4.35 | 0.6 | 1.5 | 0.1 | 0.25 | 0 | 0.15 | 0.05 | 0 | 0 | 0 | 0 | 0 | 0 | 0 | 0 | 92 | 495 | 25 | 0 | Rolled | Water | Stretch | Natural | No | Rod | T351 | 425
2024 | 0.5 | 0.5 | 4.35 | 0.6 | 1.5 | 0.1 | 0.25 | 0 | 0.15 | 0.05 | 0 | 0 | 0 | 0 | 0 | 0 | 0 | 0 | 92 | 495 | 25 | 0 | Rolled | Water | Stretch | Natural | No | Wire | T351 | 425
2024 | 0.5 | 0.5 | 4.35 | 0.6 | 1.5 | 0.1 | 0.25 | 0 | 0.15 | 0.05 | 0 | 0 | 0 | 0 | 0 | 0 | 0 | 0 | 92 | 495 | 25 | 0 | Drawn | Water | No | Natural | No | Rod | T4 | 425
2024 | 0.5 | 0.5 | 4.35 | 0.6 | 1.5 | 0.1 | 0.25 | 0 | 0.15 | 0.05 | 0 | 0 | 0 | 0 | 0 | 0 | 0 | 0 | 92 | 560 | 25 | 0 | Rolled | Water | No | Natural | No | Bar | T4 | 425
2024 | 0.5 | 0.5 | 4.35 | 0.6 | 1.5 | 0.1 | 0.25 | 0 | 0.15 | 0.05 | 0 | 0 | 0 | 0 | 0 | 0 | 0 | 0 | 92 | 560 | 25 | 0 | Rolled | Water | No | Natural | No | Rod | T4 | 425
2024 | 0.5 | 0.5 | 4.35 | 0.6 | 1.5 | 0.1 | 0.25 | 0 | 0.15 | 0.05 | 0 | 0 | 0 | 0 | 0 | 0 | 0 | 0 | 92 | 560 | 25 | 0 | Rolled | Water | No | Natural | No | Wire | T4 | 425
2024 | 0.5 | 0.5 | 4.35 | 0.6 | 1.5 | 0.1 | 0.25 | 0 | 0.15 | 0.05 | 0 | 0 | 0 | 0 | 0 | 0 | 0 | 0 | 92 | 495 | 25 | 0 | Drawn | Water | No | Natural | No | Wire | T4 | 425
2024 | 0.5 | 0.5 | 4.35 | 0.6 | 1.5 | 0.1 | 0.25 | 0 | 0.15 | 0.05 | 0 | 0 | 0 | 0 | 0 | 0 | 0 | 0 | 92 | 495 | 25 | 0 | Rolled | Water | No | Natural | No | Bar | T4 | 419
2024 | 0.5 | 0.5 | 4.35 | 0.6 | 1.5 | 0.1 | 0.25 | 0 | 0.15 | 0.05 | 0 | 0 | 0 | 0 | 0 | 0 | 0 | 0 | 92 | 495 | 25 | 0 | Rolled | Water | No | Natural | No | Rod | T4 | 419
2024 | 0.5 | 0.5 | 4.35 | 0.6 | 1.5 | 0.1 | 0.25 | 0 | 0.15 | 0.05 | 0 | 0 | 0 | 0 | 0 | 0 | 0 | 0 | 92 | 495 | 25 | 0 | Rolled | Water | No | Natural | No | Wire | T4 | 419
2024 | 0.5 | 0.5 | 4.35 | 0.6 | 1.5 | 0.1 | 0.25 | 0 | 0.15 | 0.05 | 0 | 0 | 0 | 0 | 0 | 0 | 0 | 0 | 92 | 495 | 190 | 16 | Rolled | Water | No | Overageing | No | Sheet | T7 | 415
2024 | 0.5 | 0.5 | 4.35 | 0.6 | 1.5 | 0.1 | 0.25 | 0 | 0.15 | 0.05 | 0 | 0 | 0 | 0 | 0 | 0 | 0 | 0 | 92 | 495 | 190 | 16 | Rolled | Water | No | Artificial | No | Bar | T6 | 415
2024 | 0.5 | 0.5 | 4.35 | 0.6 | 1.5 | 0.1 | 0.25 | 0 | 0.15 | 0.05 | 0 | 0 | 0 | 0 | 0 | 0 | 0 | 0 | 92 | 495 | 190 | 16 | Rolled | Water | No | Artificial | No | Rod | T6 | 415
2024 | 0.5 | 0.5 | 4.35 | 0.6 | 1.5 | 0.1 | 0.25 | 0 | 0.15 | 0.05 | 0 | 0 | 0 | 0 | 0 | 0 | 0 | 0 | 92 | 495 | 190 | 16 | Rolled | Water | No | Artificial | No | Wire | T6 | 415
2024 | 0.5 | 0.5 | 4.35 | 0.6 | 1.5 | 0.1 | 0.25 | 0 | 0.15 | 0.05 | 0 | 0 | 0 | 0 | 0 | 0 | 0 | 0 | 92 | 495 | 25 | 0 | Rolled | Water | No | Natural | No | Plate | T4 | 415
2024 | 0.5 | 0.5 | 4.35 | 0.6 | 1.5 | 0.1 | 0.25 | 0 | 0.15 | 0.05 | 0 | 0 | 0 | 0 | 0 | 0 | 0 | 0 | 92 | 495 | 25 | 0 | Extruded | Water | No | Natural | No | Bar | T4 | 395
2024 | 0.5 | 0.5 | 4.35 | 0.6 | 1.5 | 0.1 | 0.25 | 0 | 0.15 | 0.05 | 0 | 0 | 0 | 0 | 0 | 0 | 0 | 0 | 92 | 495 | 25 | 0 | Extruded | Water | No | Natural | No | Rod | T4 | 395
2024 | 0.5 | 0.5 | 4.35 | 0.6 | 1.5 | 0.1 | 0.25 | 0 | 0.15 | 0.05 | 0 | 0 | 0 | 0 | 0 | 0 | 0 | 0 | 92 | 495 | 25 | 0 | Extruded | Water | No | Natural | No | Tube | T4 | 395
2024 | 0.5 | 0.5 | 4.35 | 0.6 | 1.5 | 0.1 | 0.25 | 0 | 0.15 | 0.05 | 0 | 0 | 0 | 0 | 0 | 0 | 0 | 0 | 92 | 413 | 25 | 0 | Drawn | Furnace | No | No | No | Rod | O | 240
2024 | 0.5 | 0.5 | 4.35 | 0.6 | 1.5 | 0.1 | 0.25 | 0 | 0.15 | 0.05 | 0 | 0 | 0 | 0 | 0 | 0 | 0 | 0 | 92 | 413 | 25 | 0 | Rolled | Furnace | No | No | No | Bar | O | 240
2024 | 0.5 | 0.5 | 4.35 | 0.6 | 1.5 | 0.1 | 0.25 | 0 | 0.15 | 0.05 | 0 | 0 | 0 | 0 | 0 | 0 | 0 | 0 | 92 | 413 | 25 | 0 | Rolled | Furnace | No | No | No | Wire | O | 240
2024 | 0.5 | 0.5 | 4.35 | 0.6 | 1.5 | 0.1 | 0.25 | 0 | 0.15 | 0.05 | 0 | 0 | 0 | 0 | 0 | 0 | 0 | 0 | 92 | 413 | 25 | 0 | Drawn | Furnace | No | No | No | Wire | O | 240
2024 | 0.5 | 0.5 | 4.35 | 0.6 | 1.5 | 0.1 | 0.25 | 0 | 0.15 | 0.05 | 0 | 0 | 0 | 0 | 0 | 0 | 0 | 0 | 92 | 413 | 25 | 0 | Extruded | Furnace | No | No | No | Bar | O | 240
2024 | 0.5 | 0.5 | 4.35 | 0.6 | 1.5 | 0.1 | 0.25 | 0 | 0.15 | 0.05 | 0 | 0 | 0 | 0 | 0 | 0 | 0 | 0 | 92 | 413 | 25 | 0 | Extruded | Furnace | No | No | No | Rod | O | 240
2024 | 0.5 | 0.5 | 4.35 | 0.6 | 1.5 | 0.1 | 0.25 | 0 | 0.15 | 0.05 | 0 | 0 | 0 | 0 | 0 | 0 | 0 | 0 | 92 | 413 | 25 | 0 | Extruded | Furnace | No | No | No | Tube | O | 240
2024 | 0.5 | 0.5 | 4.35 | 0.6 | 1.5 | 0.1 | 0.25 | 0 | 0.15 | 0.05 | 0 | 0 | 0 | 0 | 0 | 0 | 0 | 0 | 92 | 413 | 25 | 0 | Drawn | Furnace | No | No | No | Tube | O | 220
2024 | 0.5 | 0.5 | 4.35 | 0.6 | 1.5 | 0.1 | 0.25 | 0 | 0.15 | 0.05 | 0 | 0 | 0 | 0 | 0 | 0 | 0 | 0 | 92 | 413 | 25 | 0 | Rolled | Furnace | No | No | No | Plate | O | 220
2024 | 0.5 | 0.5 | 4.35 | 0.6 | 1.5 | 0.1 | 0.25 | 0 | 0.15 | 0.05 | 0 | 0 | 0 | 0 | 0 | 0 | 0 | 0 | 92 | 413 | 25 | 0 | Rolled | Furnace | No | No | No | Sheet | O | 203
2024 | 0.1 | 0.2 | 4.2 | 0.91 | 1.4 | 0 | 0.03 | 0 | 0 | 0 | 0 | 0 | 0 | 0 | 0 | 0 | 0 | 0 | 93.16 | 520 | 25 | 300 | Rolled | Water | No | Natural | No | Bar | T4 | 510
2024 | 0.1 | 0.2 | 4.2 | 0.91 | 1.4 | 0 | 0.03 | 0 | 0 | 0 | 0 | 0 | 0 | 0 | 0 | 0 | 0 | 0 | 93.16 | 540 | 25 | 300 | Rolled | Water | No | Natural | No | Bar | T4 | 462
2024 | 0.1 | 0.2 | 4.2 | 0.91 | 1.4 | 0 | 0.03 | 0 | 0 | 0 | 0 | 0 | 0 | 0 | 0 | 0 | 0 | 0 | 93.16 | 560 | 25 | 300 | Rolled | Water | No | Natural | No | Bar | T4 | 391
2024 | 0.29 | 0.42 | 4.2 | 0.63 | 1.26 | 0 | 0 | 0 | 0 | 0 | 0 | 0 | 0 | 0 | 0 | 0 | 0 | 0 | 93.2 | 500 | 100 | 25 | Extruded | Water | No | Artificial | No | Rod | T6 | 578
2024 | 0.29 | 0.42 | 4.2 | 0.63 | 1.26 | 0 | 0 | 0 | 0 | 0 | 0 | 0 | 0 | 0 | 0 | 0 | 0 | 0 | 93.2 | 500 | 25 | 72 | Extruded | Water | No | Natural | No | Rod | T4 | 552
2024 | 0.29 | 0.42 | 4.2 | 0.63 | 1.26 | 0 | 0 | 0 | 0 | 0 | 0 | 0 | 0 | 0 | 0 | 0 | 0 | 0 | 93.2 | 500 | 25 | 0 | Extruded | Water | No | Natural | No | Rod | T4 | 393
2024 | 0.3 | 0.4 | 4.4 | 0.6 | 1.6 | 0.1 | 0.2 | 0 | 0 | 0 | 0 | 0 | 0 | 0 | 0 | 0 | 0 | 0 | 92.4 | 495 | 190 | 12 | Thixoformed | Water | No | Artificial | No | Forging | T6 | 377
2024 | 0.5 | 0.5 | 4.35 | 0.6 | 1.5 | 0.1 | 0.25 | 0 | 0.15 | 0.05 | 0 | 0 | 0 | 0 | 0 | 0 | 0 | 0 | 92 | 413 | 25 | 0 | Rolled | Furnace | No | No | No | Rod | O | 240
2024 | 0.2 | 0.5 | 4.1 | 0.6 | 1.2 | 0.1 | 0.1 | 0 | 0 | 0 | 0 | 0 | 0 | 0 | 0 | 0 | 0 | 0 | 93.2 | 500 | 100 | 20 | Extruded | Water | No | Artificial | No | Rod | T6 | 609
2024 | 0.2 | 0.5 | 4.1 | 0.6 | 1.2 | 0.1 | 0.1 | 0 | 0 | 0 | 0 | 0 | 0 | 0 | 0 | 0 | 0 | 0 | 93.2 | 500 | 100 | 30 | Extruded | Water | No | Artificial | No | Rod | T6 | 589
2024 | 0.2 | 0.5 | 4.1 | 0.6 | 1.2 | 0.1 | 0.1 | 0 | 0 | 0 | 0 | 0 | 0 | 0 | 0 | 0 | 0 | 0 | 93.2 | 500 | 25 | 0 | Extruded | Water | No | Natural | No | Rod | T4 | 532
2024 | 0.2 | 0.5 | 4.1 | 0.6 | 1.2 | 0.1 | 0.1 | 0 | 0 | 0 | 0 | 0 | 0 | 0 | 0 | 0 | 0 | 0 | 93.2 | 500 | 100 | 10 | Extruded | Water | No | Artificial | No | Rod | T6 | 528
2024 | 0.3 | 0.4 | 4.37 | 0.6 | 1.29 | 0.05 | 0.075 | 0 | 0.009 | 0 | 0 | 0 | 0 | 0 | 0 | 0 | 0 | 0 | 92.906 | 497 | 190 | 16 | Extruded | Water | No | Artificial | No | Bar | T6 | 525
2024 | 0.3 | 0.4 | 4.37 | 0.6 | 1.29 | 0.05 | 0.075 | 0 | 0.009 | 0 | 0 | 0 | 0 | 0 | 0 | 0 | 0 | 0 | 92.906 | 497 | 290 | 1 | Extruded | Water | No | Artificial | No | Bar | T6 | 350
2024 | 0.51 | 0.53 | 4.23 | 0.65 | 1.69 | 0 | 0 | 0 | 0 | 0 | 0 | 0 | 0 | 0 | 0 | 0 | 0 | 0 | 92.39 | 495 | 25 | 168 | Extruded | Water | No | Natural | No | Rod | T4 | 420
2024 | 0.51 | 0.53 | 4.23 | 0.65 | 1.69 | 0 | 0 | 0 | 0 | 0 | 0 | 0 | 0 | 0 | 0 | 0 | 0 | 0 | 92.39 | 495 | 190 | 12 | Extruded | Water | No | Artificial | No | Rod | T6 | 400
2024 | 0.51 | 0.49 | 3.95 | 0.96 | 1.65 | 0 | 0 | 0 | 0 | 0 | 2 | 0 | 0 | 0 | 0 | 0 | 0 | 0 | 90.44 | 495 | 190 | 12 | Extruded | Water | No | Artificial | No | Rod | T6 | 380
2024 | 0.5 | 0.5 | 4.35 | 0.6 | 1.5 | 0.1 | 0.25 | 0 | 0.15 | 0 | 0 | 0 | 0 | 0 | 0 | 0 | 0 | 0 | 92.05 | 25 | 25 | 0 | Thixoformed | Air | No | No | No | Ingot | F | 378
2024 | 0.51 | 0.75 | 4.07 | 0.67 | 1.53 | 0 | 0 | 0 | 0 | 0 | 4 | 0 | 0 | 0 | 0 | 0 | 0 | 0 | 88.47 | 495 | 190 | 12 | Extruded | Water | No | Artificial | No | Rod | T6 | 370
2024 | 0.51 | 0.49 | 3.95 | 0.96 | 1.65 | 0 | 0 | 0 | 0 | 0 | 2 | 0 | 0 | 0 | 0 | 0 | 0 | 0 | 90.44 | 495 | 25 | 168 | Extruded | Water | No | Natural | No | Rod | T4 | 370
2024 | 0.51 | 0.75 | 4.07 | 0.67 | 1.53 | 0 | 0 | 0 | 0 | 0 | 4 | 0 | 0 | 0 | 0 | 0 | 0 | 0 | 88.47 | 495 | 25 | 168 | Extruded | Water | No | Natural | No | Rod | T4 | 360
2024 | 0.5 | 0.5 | 4.35 | 0.6 | 1.5 | 0.1 | 0.25 | 0 | 0 | 0 | 0 | 0 | 0 | 0 | 0 | 0 | 0 | 0 | 92.2 | 493 | 25 | 0 | Rolled | Water | Work Hardening | Natural | No | Sheet | T3 | 483
2024 | 0.5 | 0.5 | 4.35 | 0.6 | 1.5 | 0.1 | 0.25 | 0 | 0.15 | 0.05 | 0 | 0 | 0 | 0 | 0 | 0 | 0 | 0 | 92 | 495 | 190 | 12 | Wrought | Water | Work Hardening | Artificial | No | Wrought | T8 | 480
2024 | 0.5 | 0.5 | 4.35 | 0.6 | 1.5 | 0.1 | 0.25 | 0 | 0.15 | 0.05 | 0 | 0 | 0 | 0 | 0 | 0 | 0 | 0 | 92 | 495 | 190 | 9 | Wrought | Water | No | Artificial | No | Wrought | T6 | 475
2024 | 0.5 | 0.5 | 4.35 | 0.6 | 1.5 | 0.1 | 0.25 | 0 | 0.15 | 0.05 | 0 | 0 | 0 | 0 | 0 | 0 | 0 | 0 | 92 | 495 | 25 | 0 | Wrought | Water | No | Natural | No | Wrought | T4 | 470
2024 | 0.07 | 0.07 | 3.98 | 0.66 | 1.32 | 0 | 0 | 0 | 0.02 | 0 | 0 | 0 | 0 | 0 | 0 | 0 | 0 | 0 | 93.88 | 495 | 150 | 177 | Rolled | Water | Stretch | Artificial | No | Plate | T851 | 595
2024 | 0.07 | 0.07 | 3.98 | 0.66 | 1.32 | 0 | 0 | 0 | 0.02 | 0 | 0 | 0 | 0 | 0 | 0 | 0 | 0 | 0 | 93.88 | 495 | 150 | 80 | Rolled | Water | Stretch | Artificial | No | Plate | T851 | 527
2024 | 0.07 | 0.07 | 3.98 | 0.66 | 1.32 | 0 | 0 | 0 | 0.02 | 0 | 0 | 0 | 0 | 0 | 0 | 0 | 0 | 0 | 93.88 | 495 | 150 | 55 | Rolled | Water | Stretch | Artificial | No | Plate | T851 | 496
2024 | 0.07 | 0.07 | 3.98 | 0.66 | 1.32 | 0 | 0 | 0 | 0.02 | 0 | 0 | 0 | 0 | 0 | 0 | 0 | 0 | 0 | 93.88 | 495 | 150 | 27 | Rolled | Water | Stretch | Artificial | No | Plate | T851 | 476
2024 | 0.07 | 0.07 | 3.98 | 0.66 | 1.32 | 0 | 0 | 0 | 0.02 | 0 | 0 | 0 | 0 | 0 | 0 | 0 | 0 | 0 | 93.88 | 495 | 25 | 96 | Rolled | Water | Stretch | Natural | No | Plate | T351 | 468
2024 | 0.04 | 0.1 | 3.49 | 1.31 | 2.15 | 0.002 | 0 | 0 | 0 | 0 | 0 | 0 | 0 | 0 | 0 | 0 | 0 | 0 | 92.908 | 496 | 190 | 8 | Extruded | Water | No | Artificial | No | Rod | T6 | 479
2036 | 0.5 | 0.5 | 2.6 | 0.25 | 0.45 | 0.1 | 0.25 | 0 | 0.15 | 0 | 0 | 0 | 0 | 0 | 0 | 0 | 0 | 0 | 95.2 | 500 | 25 | 0 | Rolled | Water | No | Natural | No | Sheet | T4 | 315
2048 | 0.15 | 0.2 | 3.3 | 0.4 | 1.5 | 0 | 0.25 | 0 | 0.1 | 0 | 0 | 0 | 0 | 0 | 0 | 0 | 0 | 0 | 94.1 | 500 | 25 | 0 | Rolled | Water | Stretch | Artificial | No | Plate | T851 | 462
2124 | 0.04 | 0.3 | 4.65 | 0.9 | 1.65 | 0 | 0.01 | 0 | 0 | 0 | 0 | 0 | 0 | 0 | 0 | 0 | 0 | 0 | 92.45 | 490 | 120 | 18 | Extruded | Water | No | Natural | No | Bar | T4 | 491
2218 | 0.9 | 1 | 4 | 0.2 | 1.5 | 0.1 | 0.25 | 0 | 0 | 0 | 0 | 2 | 0 | 0 | 0 | 0 | 0 | 0 | 90.05 | 510 | 170 | 10 | Wrought | Water | No | Overageing | No | Wrought | T61 | 406
2218 | 0.9 | 1 | 4 | 0.2 | 1.5 | 0.1 | 0.25 | 0 | 0 | 0 | 0 | 2 | 0 | 0 | 0 | 0 | 0 | 0 | 90.05 | 510 | 240 | 6 | Wrought | Water | No | Overageing | No | Wrought | T7 | 331
2219 | 0.2 | 0.3 | 6.3 | 0.3 | 0.02 | 0 | 0.1 | 0.1 | 0.06 | 0.175 | 0 | 0 | 0 | 0 | 0 | 0 | 0 | 0 | 92.445 | 535 | 165 | 24 | Wrought | Water | 7% Work Hardening | Artificial | No | Wrought | T87 | 476
2219 | 0.2 | 0.3 | 6.3 | 0.3 | 0.02 | 0 | 0.1 | 0.1 | 0.06 | 0.175 | 0 | 0 | 0 | 0 | 0 | 0 | 0 | 0 | 92.445 | 535 | 175 | 18 | Wrought | Water | Stretch | Artificial | No | Wrought | T851 | 455
2219 | 0.2 | 0.3 | 6.3 | 0.3 | 0.02 | 0 | 0.1 | 0.1 | 0.06 | 0.175 | 0 | 0 | 0 | 0 | 0 | 0 | 0 | 0 | 92.445 | 535 | 175 | 18 | Wrought | Water | Work Hardening | Artificial | No | Wrought | T8 | 455
2219 | 0.2 | 0.3 | 6.3 | 0.3 | 0.02 | 0 | 0.1 | 0.1 | 0.06 | 0.175 | 0 | 0 | 0 | 0 | 0 | 0 | 0 | 0 | 92.445 | 535 | 165 | 24 | Rolled | Water | 7% Work Hardening | Artificial | No | Sheet | T87 | 440
2219 | 0.2 | 0.3 | 6.3 | 0.3 | 0.02 | 0 | 0.1 | 0.1 | 0.06 | 0.175 | 0 | 0 | 0 | 0 | 0 | 0 | 0 | 0 | 92.445 | 535 | 165 | 24 | Rolled | Water | 7% Work Hardening | Artificial | No | Plate | T87 | 428
2219 | 0.2 | 0.3 | 6.3 | 0.3 | 0.02 | 0 | 0.1 | 0.1 | 0.06 | 0.175 | 0 | 0 | 0 | 0 | 0 | 0 | 0 | 0 | 92.445 | 535 | 175 | 18 | Rolled | Water | Work Hardening | Artificial | No | Sheet | T8 | 425
2219 | 0.2 | 0.3 | 6.3 | 0.3 | 0.02 | 0 | 0.1 | 0.1 | 0.06 | 0.175 | 0 | 0 | 0 | 0 | 0 | 0 | 0 | 0 | 92.445 | 535 | 175 | 18 | Forged | Water | Compression | Artificial | No | Forging | T852 | 422
2219 | 0.2 | 0.3 | 6.3 | 0.3 | 0.02 | 0 | 0.1 | 0.1 | 0.06 | 0.175 | 0 | 0 | 0 | 0 | 0 | 0 | 0 | 0 | 92.445 | 535 | 175 | 18 | Rolled | Water | Stretch | Artificial | No | Plate | T851 | 413
2219 | 0.2 | 0.3 | 6.3 | 0.3 | 0.02 | 0 | 0.1 | 0.1 | 0.06 | 0.175 | 0 | 0 | 0 | 0 | 0 | 0 | 0 | 0 | 92.445 | 535 | 190 | 36 | Wrought | Water | No | Artificial | No | Wrought | T6 | 407
2219 | 0.2 | 0.3 | 6.3 | 0.3 | 0.02 | 0 | 0.1 | 0.1 | 0.06 | 0.175 | 0 | 0 | 0 | 0 | 0 | 0 | 0 | 0 | 92.445 | 535 | 190 | 18 | Rolled | Water | Stretch | Artificial | No | Bar | T851 | 398
2219 | 0.2 | 0.3 | 6.3 | 0.3 | 0.02 | 0 | 0.1 | 0.1 | 0.06 | 0.175 | 0 | 0 | 0 | 0 | 0 | 0 | 0 | 0 | 92.445 | 535 | 190 | 18 | Rolled | Water | Stretch | Artificial | No | Rod | T851 | 398
2219 | 0.2 | 0.3 | 6.3 | 0.3 | 0.02 | 0 | 0.1 | 0.1 | 0.06 | 0.175 | 0 | 0 | 0 | 0 | 0 | 0 | 0 | 0 | 92.445 | 535 | 190 | 18 | Rolled | Water | Stretch | Artificial | No | Wire | T851 | 398
2219 | 0.2 | 0.3 | 6.3 | 0.3 | 0.02 | 0 | 0.1 | 0.1 | 0.06 | 0.175 | 0 | 0 | 0 | 0 | 0 | 0 | 0 | 0 | 92.445 | 535 | 25 | 0 | Wrought | Water | 7% Work Hardening | Natural | No | Wrought | T37 | 393
2219 | 0.2 | 0.3 | 6.3 | 0.3 | 0.02 | 0 | 0.1 | 0.1 | 0.06 | 0.175 | 0 | 0 | 0 | 0 | 0 | 0 | 0 | 0 | 92.445 | 535 | 190 | 26 | Forged | Water | No | Artificial | No | Forging | T6 | 388
2219 | 0.2 | 0.3 | 6.3 | 0.3 | 0.02 | 0 | 0.1 | 0.1 | 0.06 | 0.175 | 0 | 0 | 0 | 0 | 0 | 0 | 0 | 0 | 92.445 | 535 | 190 | 26 | Rolled | Water | No | Artificial | No | Ring | T6 | 377
2219 | 0.2 | 0.3 | 6.3 | 0.3 | 0.02 | 0 | 0.1 | 0.1 | 0.06 | 0.175 | 0 | 0 | 0 | 0 | 0 | 0 | 0 | 0 | 92.445 | 535 | 190 | 36 | Extruded | Water | Stretch | Artificial | No | Bar | T851 | 370
2219 | 0.2 | 0.3 | 6.3 | 0.3 | 0.02 | 0 | 0.1 | 0.1 | 0.06 | 0.175 | 0 | 0 | 0 | 0 | 0 | 0 | 0 | 0 | 92.445 | 535 | 190 | 36 | Extruded | Water | No | Artificial | No | Bar | T6 | 370
2219 | 0.2 | 0.3 | 6.3 | 0.3 | 0.02 | 0 | 0.1 | 0.1 | 0.06 | 0.175 | 0 | 0 | 0 | 0 | 0 | 0 | 0 | 0 | 92.445 | 535 | 190 | 36 | Rolled | Water | No | Artificial | No | Plate | T6 | 370
2219 | 0.2 | 0.3 | 6.3 | 0.3 | 0.02 | 0 | 0.1 | 0.1 | 0.06 | 0.175 | 0 | 0 | 0 | 0 | 0 | 0 | 0 | 0 | 92.445 | 535 | 190 | 36 | Rolled | Water | No | Artificial | No | Sheet | T6 | 370
2219 | 0.2 | 0.3 | 6.3 | 0.3 | 0.02 | 0 | 0.1 | 0.1 | 0.06 | 0.175 | 0 | 0 | 0 | 0 | 0 | 0 | 0 | 0 | 92.445 | 535 | 190 | 36 | Extruded | Water | Work Hardening | Artificial | No | Bar | T8 | 370
2219 | 0.2 | 0.3 | 6.3 | 0.3 | 0.02 | 0 | 0.1 | 0.1 | 0.06 | 0.175 | 0 | 0 | 0 | 0 | 0 | 0 | 0 | 0 | 92.445 | 535 | 190 | 36 | Extruded | Water | Stretch | Artificial | No | Rod | T851 | 370
2219 | 0.2 | 0.3 | 6.3 | 0.3 | 0.02 | 0 | 0.1 | 0.1 | 0.06 | 0.175 | 0 | 0 | 0 | 0 | 0 | 0 | 0 | 0 | 92.445 | 535 | 190 | 36 | Extruded | Water | No | Artificial | No | Rod | T6 | 370
2219 | 0.2 | 0.3 | 6.3 | 0.3 | 0.02 | 0 | 0.1 | 0.1 | 0.06 | 0.175 | 0 | 0 | 0 | 0 | 0 | 0 | 0 | 0 | 92.445 | 535 | 190 | 36 | Extruded | Water | Work Hardening | Artificial | No | Rod | T8 | 370
2219 | 0.2 | 0.3 | 6.3 | 0.3 | 0.02 | 0 | 0.1 | 0.1 | 0.06 | 0.175 | 0 | 0 | 0 | 0 | 0 | 0 | 0 | 0 | 92.445 | 535 | 190 | 36 | Extruded | Water | Stretch | Artificial | No | Tube | T851 | 370
2219 | 0.2 | 0.3 | 6.3 | 0.3 | 0.02 | 0 | 0.1 | 0.1 | 0.06 | 0.175 | 0 | 0 | 0 | 0 | 0 | 0 | 0 | 0 | 92.445 | 535 | 190 | 36 | Extruded | Water | No | Artificial | No | Tube | T6 | 370
2219 | 0.2 | 0.3 | 6.3 | 0.3 | 0.02 | 0 | 0.1 | 0.1 | 0.06 | 0.175 | 0 | 0 | 0 | 0 | 0 | 0 | 0 | 0 | 92.445 | 535 | 190 | 36 | Extruded | Water | Work Hardening | Artificial | No | Tube | T8 | 370
2219 | 0.2 | 0.3 | 6.3 | 0.3 | 0.02 | 0 | 0.1 | 0.1 | 0.06 | 0.175 | 0 | 0 | 0 | 0 | 0 | 0 | 0 | 0 | 92.445 | 535 | 190 | 36 | Extruded | Water | Stretch | Artificial | No | Wire | T851 | 370
2219 | 0.2 | 0.3 | 6.3 | 0.3 | 0.02 | 0 | 0.1 | 0.1 | 0.06 | 0.175 | 0 | 0 | 0 | 0 | 0 | 0 | 0 | 0 | 92.445 | 535 | 190 | 36 | Extruded | Water | No | Artificial | No | Wire | T6 | 370
2219 | 0.2 | 0.3 | 6.3 | 0.3 | 0.02 | 0 | 0.1 | 0.1 | 0.06 | 0.175 | 0 | 0 | 0 | 0 | 0 | 0 | 0 | 0 | 92.445 | 535 | 190 | 36 | Extruded | Water | Work Hardening | Artificial | No | Wire | T8 | 370
2219 | 0.2 | 0.3 | 6.3 | 0.3 | 0.02 | 0 | 0.1 | 0.1 | 0.06 | 0.175 | 0 | 0 | 0 | 0 | 0 | 0 | 0 | 0 | 92.445 | 535 | 25 | 0 | Wrought | Water | Work Hardening | Natural | No | Wrought | T31 | 359
2219 | 0.2 | 0.3 | 6.3 | 0.3 | 0.02 | 0 | 0.1 | 0.1 | 0.06 | 0.175 | 0 | 0 | 0 | 0 | 0 | 0 | 0 | 0 | 92.445 | 535 | 25 | 0 | Wrought | Water | Stretch | Natural | No | Wrought | T351 | 359
2219 | 0.2 | 0.3 | 6.3 | 0.3 | 0.02 | 0 | 0.1 | 0.1 | 0.06 | 0.175 | 0 | 0 | 0 | 0 | 0 | 0 | 0 | 0 | 92.445 | 535 | 25 | 0 | Wrought | Water | No | Natural | No | Wrought | T4 | 359
2219 | 0.2 | 0.3 | 6.3 | 0.3 | 0.02 | 0 | 0.1 | 0.1 | 0.06 | 0.175 | 0 | 0 | 0 | 0 | 0 | 0 | 0 | 0 | 92.445 | 535 | 25 | 0 | Rolled | Water | 7% Work Hardening | Natural | No | Sheet | T37 | 340
2219 | 0.2 | 0.3 | 6.3 | 0.3 | 0.02 | 0 | 0.1 | 0.1 | 0.06 | 0.175 | 0 | 0 | 0 | 0 | 0 | 0 | 0 | 0 | 92.445 | 535 | 25 | 0 | Rolled | Water | 7% Work Hardening | Natural | No | Plate | T37 | 318
2219 | 0.2 | 0.3 | 6.3 | 0.3 | 0.02 | 0 | 0.1 | 0.1 | 0.06 | 0.175 | 0 | 0 | 0 | 0 | 0 | 0 | 0 | 0 | 92.445 | 535 | 25 | 0 | Rolled | Water | Work Hardening | Natural | No | Sheet | T31 | 315
2219 | 0.2 | 0.3 | 6.3 | 0.3 | 0.02 | 0 | 0.1 | 0.1 | 0.06 | 0.175 | 0 | 0 | 0 | 0 | 0 | 0 | 0 | 0 | 92.445 | 535 | 25 | 0 | Extruded | Water | Work Hardening | Natural | No | Bar | T31 | 300
2219 | 0.2 | 0.3 | 6.3 | 0.3 | 0.02 | 0 | 0.1 | 0.1 | 0.06 | 0.175 | 0 | 0 | 0 | 0 | 0 | 0 | 0 | 0 | 92.445 | 535 | 25 | 0 | Extruded | Water | Stretch | Natural | No | Bar | T351 | 300
2219 | 0.2 | 0.3 | 6.3 | 0.3 | 0.02 | 0 | 0.1 | 0.1 | 0.06 | 0.175 | 0 | 0 | 0 | 0 | 0 | 0 | 0 | 0 | 92.445 | 535 | 25 | 0 | Extruded | Water | Work Hardening | Natural | No | Rod | T31 | 300
2219 | 0.2 | 0.3 | 6.3 | 0.3 | 0.02 | 0 | 0.1 | 0.1 | 0.06 | 0.175 | 0 | 0 | 0 | 0 | 0 | 0 | 0 | 0 | 92.445 | 535 | 25 | 0 | Extruded | Water | Stretch | Natural | No | Rod | T351 | 300
2219 | 0.2 | 0.3 | 6.3 | 0.3 | 0.02 | 0 | 0.1 | 0.1 | 0.06 | 0.175 | 0 | 0 | 0 | 0 | 0 | 0 | 0 | 0 | 92.445 | 535 | 25 | 0 | Extruded | Water | Work Hardening | Natural | No | Tube | T31 | 300
2219 | 0.2 | 0.3 | 6.3 | 0.3 | 0.02 | 0 | 0.1 | 0.1 | 0.06 | 0.175 | 0 | 0 | 0 | 0 | 0 | 0 | 0 | 0 | 92.445 | 535 | 25 | 0 | Extruded | Water | Stretch | Natural | No | Tube | T351 | 300
2219 | 0.2 | 0.3 | 6.3 | 0.3 | 0.02 | 0 | 0.1 | 0.1 | 0.06 | 0.175 | 0 | 0 | 0 | 0 | 0 | 0 | 0 | 0 | 92.445 | 535 | 25 | 0 | Extruded | Water | Work Hardening | Natural | No | Wire | T31 | 300
2219 | 0.2 | 0.3 | 6.3 | 0.3 | 0.02 | 0 | 0.1 | 0.1 | 0.06 | 0.175 | 0 | 0 | 0 | 0 | 0 | 0 | 0 | 0 | 92.445 | 535 | 25 | 0 | Extruded | Water | Stretch | Natural | No | Wire | T351 | 300
2219 | 0.2 | 0.3 | 6.3 | 0.3 | 0.02 | 0 | 0.1 | 0.1 | 0.06 | 0.175 | 0 | 0 | 0 | 0 | 0 | 0 | 0 | 0 | 92.445 | 535 | 25 | 0 | Rolled | Water | Stretch | Natural | No | Plate | T351 | 291
2219 | 0.2 | 0.3 | 6.3 | 0.3 | 0.02 | 0 | 0.1 | 0.1 | 0.06 | 0.175 | 0 | 0 | 0 | 0 | 0 | 0 | 0 | 0 | 92.445 | 415 | 25 | 0 | Extruded | Furnace | No | No | No | Bar | O | 221
2219 | 0.2 | 0.3 | 6.3 | 0.3 | 0.02 | 0 | 0.1 | 0.1 | 0.06 | 0.175 | 0 | 0 | 0 | 0 | 0 | 0 | 0 | 0 | 92.445 | 415 | 25 | 0 | Extruded | Furnace | No | No | No | Rod | O | 221
2219 | 0.2 | 0.3 | 6.3 | 0.3 | 0.02 | 0 | 0.1 | 0.1 | 0.06 | 0.175 | 0 | 0 | 0 | 0 | 0 | 0 | 0 | 0 | 92.445 | 415 | 25 | 0 | Extruded | Furnace | No | No | No | Tube | O | 221
2219 | 0.2 | 0.3 | 6.3 | 0.3 | 0.02 | 0 | 0.1 | 0.1 | 0.06 | 0.175 | 0 | 0 | 0 | 0 | 0 | 0 | 0 | 0 | 92.445 | 415 | 25 | 0 | Extruded | Furnace | No | No | No | Wire | O | 221
2219 | 0.2 | 0.3 | 6.3 | 0.3 | 0.02 | 0 | 0.1 | 0.1 | 0.06 | 0.175 | 0 | 0 | 0 | 0 | 0 | 0 | 0 | 0 | 92.445 | 415 | 25 | 0 | Rolled | Furnace | No | No | No | Plate | O | 220
2219 | 0.2 | 0.3 | 6.3 | 0.3 | 0.02 | 0 | 0.1 | 0.1 | 0.06 | 0.175 | 0 | 0 | 0 | 0 | 0 | 0 | 0 | 0 | 92.445 | 415 | 25 | 0 | Rolled | Furnace | No | No | No | Sheet | O | 220
2219 | 0.2 | 0.3 | 6.3 | 0.3 | 0.02 | 0 | 0.1 | 0.1 | 0.06 | 0.175 | 0 | 0 | 0 | 0 | 0 | 0 | 0 | 0 | 92.445 | 415 | 25 | 0 | Wrought | Furnace | No | No | No | Wrought | O | 172
2219 | 0.08 | 0.19 | 5.95 | 0.317 | 0.04 | 0 | 0.03 | 0 | 0.05 | 0 | 0 | 0 | 0 | 0 | 0 | 0 | 0 | 0 | 93.343 | 535 | 25 | 0 | Forged | Furnace | No | No | No | Forging | O | 245
2519 | 0.05 | 0.15 | 5.8 | 0.28 | 0.22 | 0 | 0 | 0 | 0.05 | 0.2 | 0 | 0 | 0 | 0 | 0 | 0 | 0 | 0 | 93.25 | 530 | 165 | 15 | Rolled | Water | No | Artificial | No | Plate | T6 | 485
2519 | 0 | 0 | 5.8 | 0.3 | 0.2 | 0 | 0 | 0 | 0.05 | 0.2 | 0 | 0 | 0 | 0 | 0 | 0 | 0 | 0 | 93.45 | 535 | 165 | 14 | Rolled | Water | 7% Work Hardening | Artificial | No | Plate | T87 | 483
2618 | 0.175 | 1.1 | 2.3 | 0 | 1.55 | 0 | 0.1 | 0 | 0.07 | 0 | 0 | 1.05 | 0 | 0 | 0 | 0 | 0 | 0 | 93.655 | 530 | 200 | 20 | Wrought | Water | No | Overageing | No | Wrought | T61 | 441
2618 | 0.175 | 1.1 | 2.3 | 0 | 1.55 | 0 | 0.1 | 0 | 0.07 | 0 | 0 | 1.05 | 0 | 0 | 0 | 0 | 0 | 0 | 93.655 | 530 | 200 | 20 | Rolled | Water | No | Overageing | No | Rod | T61 | 440
2618 | 0.175 | 1.1 | 2.3 | 0 | 1.55 | 0 | 0.1 | 0 | 0.07 | 0 | 0 | 1.05 | 0 | 0 | 0 | 0 | 0 | 0 | 93.655 | 530 | 200 | 20 | Forged | Water | No | Overageing | No | Forging | T61 | 383
2618 | 0.175 | 1.1 | 2.3 | 0 | 1.55 | 0 | 0.1 | 0 | 0.07 | 0 | 0 | 1.05 | 0 | 0 | 0 | 0 | 0 | 0 | 93.655 | 530 | 200 | 20 | Rolled | Water | No | Overageing | No | Ring | T61 | 380
2618 | 0 | 0.93 | 2.23 | 0 | 1.21 | 0 | 0 | 0 | 0 | 0.3 | 0 | 1.09 | 0 | 0 | 0 | 0 | 0 | 0.3 | 93.94 | 510 | 200 | 18 | Rolled | Water | No | Artificial | No | Sheet | T6 | 392
3003 | 0.6 | 0.7 | 0.125 | 1.25 | 0 | 0 | 0.1 | 0 | 0 | 0 | 0 | 0 | 0 | 0 | 0 | 0 | 0 | 0 | 97.225 | 25 | 25 | 0 | Wrought | Air | Work Hardening Level 8 | No | No | Wrought | H18 | 200
3003 | 0.6 | 0.7 | 0.125 | 1.25 | 0 | 0 | 0.1 | 0 | 0 | 0 | 0 | 0 | 0 | 0 | 0 | 0 | 0 | 0 | 97.225 | 25 | 25 | 0 | Rolled | Air | Work Hardening Level 8 | No | No | Sheet | H18 | 185
3003 | 0.6 | 0.7 | 0.125 | 1.25 | 0 | 0 | 0.1 | 0 | 0 | 0 | 0 | 0 | 0 | 0 | 0 | 0 | 0 | 0 | 97.225 | 25 | 25 | 0 | Rolled | Air | Work Hardening Level 6 | No | No | Sheet | H16 | 182.5
3003 | 0.6 | 0.7 | 0.125 | 1.25 | 0 | 0 | 0.1 | 0 | 0 | 0 | 0 | 0 | 0 | 0 | 0 | 0 | 0 | 0 | 97.225 | 25 | 25 | 0 | Wrought | Air | Work Hardening Level 6 | No | No | Wrought | H16 | 175
3003 | 0.6 | 0.7 | 0.125 | 1.25 | 0 | 0 | 0.1 | 0 | 0 | 0 | 0 | 0 | 0 | 0 | 0 | 0 | 0 | 0 | 97.225 | 25 | 25 | 0 | Rolled | Air | Work Hardening Level 4 | No | No | Plate | H14 | 160
3003 | 0.6 | 0.7 | 0.125 | 1.25 | 0 | 0 | 0.1 | 0 | 0 | 0 | 0 | 0 | 0 | 0 | 0 | 0 | 0 | 0 | 97.225 | 25 | 25 | 0 | Rolled | Air | Work Hardening Level 4 | No | No | Sheet | H14 | 160
3003 | 0.6 | 0.7 | 0.125 | 1.25 | 0 | 0 | 0.1 | 0 | 0 | 0 | 0 | 0 | 0 | 0 | 0 | 0 | 0 | 0 | 97.225 | 25 | 25 | 0 | Wrought | Air | Work Hardening Level 4 | No | No | Wrought | H14 | 150
3003 | 0.6 | 0.7 | 0.125 | 1.25 | 0 | 0 | 0.1 | 0 | 0 | 0 | 0 | 0 | 0 | 0 | 0 | 0 | 0 | 0 | 97.225 | 25 | 25 | 0 | Rolled | Air | Work Hardening Level 2 | No | No | Plate | H12 | 137.5
3003 | 0.6 | 0.7 | 0.125 | 1.25 | 0 | 0 | 0.1 | 0 | 0 | 0 | 0 | 0 | 0 | 0 | 0 | 0 | 0 | 0 | 97.225 | 25 | 25 | 0 | Rolled | Air | Work Hardening Level 2 | No | No | Sheet | H12 | 137.5
3003 | 0.6 | 0.7 | 0.125 | 1.25 | 0 | 0 | 0.1 | 0 | 0 | 0 | 0 | 0 | 0 | 0 | 0 | 0 | 0 | 0 | 97.225 | 25 | 25 | 0 | Wrought | Air | Work Hardening Level 2 | No | No | Wrought | H12 | 130
3003 | 0.6 | 0.7 | 0.125 | 1.25 | 0 | 0 | 0.1 | 0 | 0 | 0 | 0 | 0 | 0 | 0 | 0 | 0 | 0 | 0 | 97.225 | 415 | 25 | 0 | Rolled | Furnace | No | No | No | Plate | O | 113.5
3003 | 0.6 | 0.7 | 0.125 | 1.25 | 0 | 0 | 0.1 | 0 | 0 | 0 | 0 | 0 | 0 | 0 | 0 | 0 | 0 | 0 | 97.225 | 415 | 25 | 0 | Rolled | Furnace | No | No | No | Sheet | O | 113.5
3003 | 0.6 | 0.7 | 0.125 | 1.25 | 0 | 0 | 0.1 | 0 | 0 | 0 | 0 | 0 | 0 | 0 | 0 | 0 | 0 | 0 | 97.225 | 415 | 25 | 0 | Wrought | Furnace | No | No | No | Wrought | O | 110
3003 | 0.6 | 0.7 | 0.125 | 1.25 | 0 | 0 | 0.1 | 0 | 0 | 0 | 0 | 0 | 0 | 0 | 0 | 0 | 0 | 0 | 97.225 | 25 | 25 | 0 | Rolled | Air | HT Work Hardening | No | No | Plate | H112 | 104
3003 | 0.1 | 0.5 | 0.12 | 1.09 | 0 | 0 | 0 | 0 | 0 | 0 | 0 | 0 | 0 | 0 | 0 | 0 | 0 | 0 | 98.19 | 25 | 25 | 0 | Extruded | Air | No | No | No | Rod | F | 111
3003 | 0.1 | 0.5 | 0.12 | 1.09 | 0 | 0 | 0 | 0 | 0 | 0 | 0 | 0 | 0 | 0 | 0 | 0 | 0 | 0 | 98.19 | 600 | 25 | 0 | Extruded | Furnace | No | No | No | Rod | O | 109
3003 | 0.6 | 0.7 | 0.125 | 1.25 | 0 | 0 | 0.1 | 0 | 0 | 0 | 0 | 0 | 0 | 0 | 0 | 0 | 0 | 0 | 97.225 | 415 | 25 | 0 | Rolled | Furnace | No | No | No | Rod | O | 110
3003 | 0.6 | 0.7 | 0.2 | 1.5 | 0 | 0 | 0 | 0 | 0 | 0 | 0 | 0 | 0 | 0 | 0 | 0 | 0 | 0 | 97 | 25 | 25 | 0 | Rolled | Air | Work Hardening Level 8 | No | No | Sheet | H18 | 200
3003 | 0.6 | 0.7 | 0.2 | 1.5 | 0 | 0 | 0.1 | 0 | 0 | 0 | 0 | 0 | 0 | 0 | 0 | 0 | 0 | 0 | 96.9 | 25 | 25 | 0 | Rolled | Air | Work Hardening Level 6 | No | No | Sheet | H16 | 172
3003 | 0.4 | 0.6 | 0.1 | 1.1 | 0 | 0 | 0 | 0 | 0 | 0 | 0 | 0 | 0 | 0 | 0 | 0 | 0 | 0 | 97.8 | 25 | 25 | 0 | Rolled | Air | No | No | No | Sheet | F | 245
3003 | 0.4 | 0.6 | 0.1 | 1.1 | 0 | 0 | 0 | 0 | 0 | 0 | 0 | 0 | 0 | 0 | 0 | 0 | 0 | 0 | 97.8 | 400 | 25 | 0 | Rolled | Furnace | No | No | No | Sheet | O | 184
3003 | 0.286 | 0.56 | 0.118 | 1.039 | 0.046 | 0.006 | 0 | 0 | 0.031 | 0 | 0 | 0 | 0 | 0 | 0 | 0 | 0 | 0 | 97.914 | 415 | 25 | 0 | Rolled | Furnace | No | No | No | Sheet | O | 120
3003 | 0.6 | 0.7 | 0.125 | 1.25 | 0 | 0 | 0.1 | 0 | 0 | 0 | 0 | 0 | 0 | 0 | 0 | 0 | 0 | 0 | 97.225 | 410 | 25 | 0 | Extruded | Furnace | No | No | No | Tube | O | 97
3003 | 0.6 | 0.7 | 0.15 | 1.6 | 0 | 0 | 1.5 | 0 | 0 | 0 | 0 | 0 | 0 | 0 | 0 | 0 | 0 | 0 | 95.45 | 380 | 25 | 0 | Rolled | Furnace | No | No | No | Foil | O | 160
3003 | 0.6 | 0.7 | 0.15 | 1.6 | 0 | 0 | 1.8 | 0 | 0 | 0 | 0 | 0 | 0 | 0 | 0 | 0 | 0 | 0 | 95.15 | 380 | 25 | 0 | Rolled | Furnace | No | No | No | Foil | O | 154
3003 | 0.6 | 0.7 | 0.15 | 1.6 | 0 | 0 | 0 | 0 | 0 | 0 | 0 | 0 | 0 | 0 | 0 | 0 | 0 | 0 | 96.95 | 380 | 25 | 0 | Rolled | Furnace | No | No | No | Foil | O | 133
3004 | 0.3 | 0.7 | 0.25 | 1.25 | 1.05 | 0 | 0.25 | 0 | 0 | 0 | 0 | 0 | 0 | 0 | 0 | 0 | 0 | 0 | 96.2 | 25 | 25 | 0 | Wrought | Air | Work Hardening Level 8 | No | Stablized | Wrought | H38 | 285
3004 | 0.3 | 0.7 | 0.25 | 1.25 | 1.05 | 0 | 0.25 | 0 | 0 | 0 | 0 | 0 | 0 | 0 | 0 | 0 | 0 | 0 | 96.2 | 25 | 25 | 0 | Rolled | Air | Work Hardening Level 6 | No | Stablized | Sheet | H36 | 262.5
3004 | 0.3 | 0.7 | 0.25 | 1.25 | 1.05 | 0 | 0.25 | 0 | 0 | 0 | 0 | 0 | 0 | 0 | 0 | 0 | 0 | 0 | 96.2 | 25 | 25 | 0 | Wrought | Air | Work Hardening Level 6 | No | Stablized | Wrought | H36 | 260
3004 | 0.3 | 0.7 | 0.25 | 1.25 | 1.05 | 0 | 0.25 | 0 | 0 | 0 | 0 | 0 | 0 | 0 | 0 | 0 | 0 | 0 | 96.2 | 25 | 25 | 0 | Rolled | Air | Work Hardening Level 8 | No | Stablized | Sheet | H38 | 260
3004 | 0.3 | 0.7 | 0.25 | 1.25 | 1.05 | 0 | 0.25 | 0 | 0 | 0 | 0 | 0 | 0 | 0 | 0 | 0 | 0 | 0 | 96.2 | 25 | 25 | 0 | Wrought | Air | Work Hardening Level 4 | No | Stablized | Wrought | H34 | 240
3004 | 0.3 | 0.7 | 0.25 | 1.25 | 1.05 | 0 | 0.25 | 0 | 0 | 0 | 0 | 0 | 0 | 0 | 0 | 0 | 0 | 0 | 96.2 | 25 | 25 | 0 | Rolled | Air | Work Hardening Level 4 | No | Stablized | Plate | H34 | 240
3004 | 0.3 | 0.7 | 0.25 | 1.25 | 1.05 | 0 | 0.25 | 0 | 0 | 0 | 0 | 0 | 0 | 0 | 0 | 0 | 0 | 0 | 96.2 | 25 | 25 | 0 | Rolled | Air | Work Hardening Level 4 | No | Stablized | Sheet | H34 | 240
3004 | 0.3 | 0.7 | 0.25 | 1.25 | 1.05 | 0 | 0.25 | 0 | 0 | 0 | 0 | 0 | 0 | 0 | 0 | 0 | 0 | 0 | 96.2 | 25 | 25 | 0 | Rolled | Air | Work Hardening Level 2 | No | Stablized | Plate | H32 | 217.5
3004 | 0.3 | 0.7 | 0.25 | 1.25 | 1.05 | 0 | 0.25 | 0 | 0 | 0 | 0 | 0 | 0 | 0 | 0 | 0 | 0 | 0 | 96.2 | 25 | 25 | 0 | Rolled | Air | Work Hardening Level 2 | No | Stablized | Sheet | H32 | 217.5
3004 | 0.3 | 0.7 | 0.25 | 1.25 | 1.05 | 0 | 0.25 | 0 | 0 | 0 | 0 | 0 | 0 | 0 | 0 | 0 | 0 | 0 | 96.2 | 25 | 25 | 0 | Wrought | Air | Work Hardening Level 2 | No | Stablized | Wrought | H32 | 215
3004 | 0.3 | 0.7 | 0.25 | 1.25 | 1.05 | 0 | 0.25 | 0 | 0 | 0 | 0 | 0 | 0 | 0 | 0 | 0 | 0 | 0 | 96.2 | 415 | 25 | 0 | Wrought | Furnace | No | No | No | Wrought | O | 180
3004 | 0.3 | 0.7 | 0.25 | 1.25 | 1.05 | 0 | 0.25 | 0 | 0 | 0 | 0 | 0 | 0 | 0 | 0 | 0 | 0 | 0 | 96.2 | 415 | 25 | 0 | Rolled | Furnace | No | No | No | Plate | O | 175
3004 | 0.3 | 0.7 | 0.25 | 1.25 | 1.05 | 0 | 0.25 | 0 | 0 | 0 | 0 | 0 | 0 | 0 | 0 | 0 | 0 | 0 | 96.2 | 415 | 25 | 0 | Rolled | Furnace | No | No | No | Sheet | O | 175
3004 | 0.3 | 0.7 | 0.25 | 1.25 | 1.05 | 0 | 0.25 | 0 | 0 | 0 | 0 | 0 | 0 | 0 | 0 | 0 | 0 | 0 | 96.2 | 25 | 25 | 0 | Rolled | Air | HT Work Hardening | No | No | Plate | H112 | 160
3105 | 0.6 | 0.7 | 0.3 | 0.55 | 0.5 | 0.2 | 0.4 | 0 | 0.1 | 0 | 0 | 0 | 0 | 0 | 0 | 0 | 0 | 0 | 96.65 | 25 | 25 | 0 | Rolled | Air | Work Hardening Level 8 | No | No | Sheet | H18 | 205
3105 | 0.6 | 0.7 | 0.3 | 0.55 | 0.5 | 0.2 | 0.4 | 0 | 0.1 | 0 | 0 | 0 | 0 | 0 | 0 | 0 | 0 | 0 | 96.65 | 25 | 25 | 0 | Rolled | Air | Work Hardening Level 6 | No | No | Sheet | H16 | 190
3105 | 0.6 | 0.7 | 0.3 | 0.55 | 0.5 | 0.2 | 0.4 | 0 | 0.1 | 0 | 0 | 0 | 0 | 0 | 0 | 0 | 0 | 0 | 96.65 | 25 | 25 | 0 | Rolled | Air | Work Hardening Level 4 | No | No | Sheet | H14 | 173
3105 | 0.6 | 0.7 | 0.3 | 0.55 | 0.5 | 0.2 | 0.4 | 0 | 0.1 | 0 | 0 | 0 | 0 | 0 | 0 | 0 | 0 | 0 | 96.65 | 25 | 25 | 0 | Rolled | Air | Work Hardening Level 2 | No | No | Sheet | H12 | 153
3105 | 0.6 | 0.7 | 0.3 | 0.55 | 0.5 | 0.2 | 0.4 | 0 | 0.1 | 0 | 0 | 0 | 0 | 0 | 0 | 0 | 0 | 0 | 96.65 | 345 | 25 | 0 | Rolled | Furnace | No | No | No | Sheet | O | 118
4032 | 12.25 | 1 | 0.9 | 0 | 1.05 | 0.1 | 0.25 | 0 | 0 | 0 | 0 | 0.9 | 0 | 0 | 0 | 0 | 0 | 0 | 83.55 | 510 | 170 | 10 | Rolled | Water | No | Artificial | No | Plate | T6 | 380
4032 | 12.25 | 1 | 0.9 | 0 | 1.05 | 0.1 | 0.25 | 0 | 0 | 0 | 0 | 0.9 | 0 | 0 | 0 | 0 | 0 | 0 | 83.55 | 510 | 175 | 10 | Rolled | Water | No | Artificial | No | Plate | T6 | 380
4043 | 5.25 | 0.8 | 0.3 | 0.05 | 0.05 | 0 | 0.1 | 0 | 0.2 | 0 | 0 | 0 | 0 | 0 | 0 | 0 | 0.0004 | 0 | 93.2496 | 25 | 25 | 0 | Drawn | Air | Work Hardening Level 8 | No | No | Wire | H18 | 285
4043 | 5.25 | 0.8 | 0.3 | 0.05 | 0.05 | 0 | 0.1 | 0 | 0.2 | 0 | 0 | 0 | 0 | 0 | 0 | 0 | 0.0004 | 0 | 93.2496 | 25 | 25 | 0 | Drawn | Air | Work Hardening Level 6 | No | No | Wire | H16 | 203
4043 | 5.25 | 0.8 | 0.3 | 0.05 | 0.05 | 0 | 0.1 | 0 | 0.2 | 0 | 0 | 0 | 0 | 0 | 0 | 0 | 0.0004 | 0 | 93.2496 | 25 | 25 | 0 | Drawn | Air | Work Hardening Level 4 | No | No | Wire | H14 | 170
4043 | 5.25 | 0.8 | 0.3 | 0.05 | 0.05 | 0 | 0.1 | 0 | 0.2 | 0 | 0 | 0 | 0 | 0 | 0 | 0 | 0.0004 | 0 | 93.2496 | 350 | 25 | 0 | Drawn | Furnace | No | No | No | Wire | O | 125
4043 | 4.95 | 0.31 | 0.045 | 0.02 | 0 | 0 | 0.03 | 0 | 0 | 0 | 0 | 0 | 0 | 0 | 0 | 0 | 0 | 0 | 94.645 | 277 | 25 | 0 | Forged | Furnace | No | No | No | Rod | O | 245
5005 | 0.3 | 0.7 | 0.2 | 0.2 | 0.8 | 0.1 | 0.25 | 0 | 0 | 0 | 0 | 0 | 0 | 0 | 0 | 0 | 0 | 0 | 97.45 | 25 | 25 | 0 | Rolled | Air | Work Hardening Level 8 | No | No | Sheet | H18 | 200
5005 | 0.3 | 0.7 | 0.2 | 0.2 | 0.8 | 0.1 | 0.25 | 0 | 0 | 0 | 0 | 0 | 0 | 0 | 0 | 0 | 0 | 0 | 97.45 | 25 | 25 | 0 | Rolled | Air | Work Hardening Level 8 | No | Stablized | Sheet | H38 | 200
5005 | 0.3 | 0.7 | 0.2 | 0.2 | 0.8 | 0.1 | 0.25 | 0 | 0 | 0 | 0 | 0 | 0 | 0 | 0 | 0 | 0 | 0 | 97.45 | 25 | 25 | 0 | Rolled | Air | Work Hardening Level 8 | No | No | Plate | H18 | 185
5005 | 0.3 | 0.7 | 0.2 | 0.2 | 0.8 | 0.1 | 0.25 | 0 | 0 | 0 | 0 | 0 | 0 | 0 | 0 | 0 | 0 | 0 | 97.45 | 25 | 25 | 0 | Rolled | Air | Work Hardening Level 6 | No | No | Plate | H16 | 185
5005 | 0.3 | 0.7 | 0.2 | 0.2 | 0.8 | 0.1 | 0.25 | 0 | 0 | 0 | 0 | 0 | 0 | 0 | 0 | 0 | 0 | 0 | 97.45 | 25 | 25 | 0 | Rolled | Air | Work Hardening Level 8 | No | Stablized | Plate | H38 | 180
5005 | 0.3 | 0.7 | 0.2 | 0.2 | 0.8 | 0.1 | 0.25 | 0 | 0 | 0 | 0 | 0 | 0 | 0 | 0 | 0 | 0 | 0 | 97.45 | 25 | 25 | 0 | Rolled | Air | Work Hardening Level 6 | No | Stablized | Plate | H36 | 180
5005 | 0.3 | 0.7 | 0.2 | 0.2 | 0.8 | 0.1 | 0.25 | 0 | 0 | 0 | 0 | 0 | 0 | 0 | 0 | 0 | 0 | 0 | 97.45 | 25 | 25 | 0 | Rolled | Air | Work Hardening Level 6 | No | No | Sheet | H16 | 179
5005 | 0.3 | 0.7 | 0.2 | 0.2 | 0.8 | 0.1 | 0.25 | 0 | 0 | 0 | 0 | 0 | 0 | 0 | 0 | 0 | 0 | 0 | 97.45 | 25 | 25 | 0 | Rolled | Air | Work Hardening Level 6 | No | Stablized | Sheet | H36 | 179
5005 | 0.3 | 0.7 | 0.2 | 0.2 | 0.8 | 0.1 | 0.25 | 0 | 0 | 0 | 0 | 0 | 0 | 0 | 0 | 0 | 0 | 0 | 97.45 | 25 | 25 | 0 | Rolled | Air | Work Hardening Level 4 | No | No | Plate | H14 | 165
5005 | 0.3 | 0.7 | 0.2 | 0.2 | 0.8 | 0.1 | 0.25 | 0 | 0 | 0 | 0 | 0 | 0 | 0 | 0 | 0 | 0 | 0 | 97.45 | 25 | 25 | 0 | Rolled | Air | Work Hardening Level 4 | No | Stablized | Plate | H34 | 160
5005 | 0.3 | 0.7 | 0.2 | 0.2 | 0.8 | 0.1 | 0.25 | 0 | 0 | 0 | 0 | 0 | 0 | 0 | 0 | 0 | 0 | 0 | 97.45 | 25 | 25 | 0 | Rolled | Air | Work Hardening Level 4 | No | No | Sheet | H14 | 159
5005 | 0.3 | 0.7 | 0.2 | 0.2 | 0.8 | 0.1 | 0.25 | 0 | 0 | 0 | 0 | 0 | 0 | 0 | 0 | 0 | 0 | 0 | 97.45 | 25 | 25 | 0 | Rolled | Air | Work Hardening Level 4 | No | Stablized | Sheet | H34 | 159
5005 | 0.3 | 0.7 | 0.2 | 0.2 | 0.8 | 0.1 | 0.25 | 0 | 0 | 0 | 0 | 0 | 0 | 0 | 0 | 0 | 0 | 0 | 97.45 | 25 | 25 | 0 | Rolled | Air | Work Hardening Level 2 | No | No | Plate | H12 | 145
5005 | 0.3 | 0.7 | 0.2 | 0.2 | 0.8 | 0.1 | 0.25 | 0 | 0 | 0 | 0 | 0 | 0 | 0 | 0 | 0 | 0 | 0 | 97.45 | 25 | 25 | 0 | Rolled | Air | Work Hardening Level 2 | No | Stablized | Plate | H32 | 140
5005 | 0.3 | 0.7 | 0.2 | 0.2 | 0.8 | 0.1 | 0.25 | 0 | 0 | 0 | 0 | 0 | 0 | 0 | 0 | 0 | 0 | 0 | 97.45 | 25 | 25 | 0 | Rolled | Air | Work Hardening Level 2 | No | No | Sheet | H12 | 138
5005 | 0.3 | 0.7 | 0.2 | 0.2 | 0.8 | 0.1 | 0.25 | 0 | 0 | 0 | 0 | 0 | 0 | 0 | 0 | 0 | 0 | 0 | 97.45 | 25 | 25 | 0 | Rolled | Air | Work Hardening Level 2 | No | Stablized | Sheet | H32 | 138
5005 | 0.3 | 0.7 | 0.2 | 0.2 | 0.8 | 0.1 | 0.25 | 0 | 0 | 0 | 0 | 0 | 0 | 0 | 0 | 0 | 0 | 0 | 97.45 | 345 | 25 | 0 | Rolled | Furnace | No | No | No | Plate | O | 125
5005 | 0.3 | 0.7 | 0.2 | 0.2 | 0.8 | 0.1 | 0.25 | 0 | 0 | 0 | 0 | 0 | 0 | 0 | 0 | 0 | 0 | 0 | 97.45 | 345 | 25 | 0 | Rolled | Furnace | No | No | No | Sheet | O | 124
5005 | 0.3 | 0.7 | 0.2 | 0.2 | 0.8 | 0.1 | 0.25 | 0 | 0 | 0 | 0 | 0 | 0 | 0 | 0 | 0 | 0 | 0 | 97.45 | 25 | 25 | 0 | Rolled | Air | HT Work Hardening | No | No | Plate | H112 | 107
5005 | 0.3 | 0.7 | 0.2 | 0.2 | 1.1 | 0.1 | 0.25 | 0 | 0 | 0 | 0 | 0 | 0 | 0 | 0 | 0 | 0 | 0 | 97.15 | 400 | 25 | 0 | Rolled | Furnace | No | No | No | Sheet | O | 261
5005 | 0.3 | 0.7 | 0.2 | 0.2 | 1.1 | 0.1 | 0.25 | 0 | 0 | 0 | 0 | 0 | 0 | 0 | 0 | 0 | 0 | 0 | 97.15 | 500 | 25 | 0 | Rolled | Furnace | No | No | No | Sheet | O | 253
5050 | 0.4 | 0.7 | 0.2 | 0.1 | 1.45 | 0.1 | 0.25 | 0 | 0 | 0 | 0 | 0 | 0 | 0 | 0 | 0 | 0 | 0 | 96.8 | 25 | 25 | 0 | Rolled | Air | Work Hardening Level 8 | No | Stablized | Sheet | H38 | 220
5050 | 0.4 | 0.7 | 0.2 | 0.1 | 1.45 | 0.1 | 0.25 | 0 | 0 | 0 | 0 | 0 | 0 | 0 | 0 | 0 | 0 | 0 | 96.8 | 25 | 25 | 0 | Rolled | Air | Work Hardening Level 6 | No | Stablized | Sheet | H36 | 205
5050 | 0.4 | 0.7 | 0.2 | 0.1 | 1.45 | 0.1 | 0.25 | 0 | 0 | 0 | 0 | 0 | 0 | 0 | 0 | 0 | 0 | 0 | 96.8 | 25 | 25 | 0 | Wrought | Air | Work Hardening Level 8 | No | Stablized | Wrought | H38 | 200
5050 | 0.4 | 0.7 | 0.2 | 0.1 | 1.45 | 0.1 | 0.25 | 0 | 0 | 0 | 0 | 0 | 0 | 0 | 0 | 0 | 0 | 0 | 96.8 | 25 | 25 | 0 | Rolled | Air | Work Hardening Level 4 | No | Stablized | Sheet | H34 | 190
5050 | 0.4 | 0.7 | 0.2 | 0.1 | 1.45 | 0.1 | 0.25 | 0 | 0 | 0 | 0 | 0 | 0 | 0 | 0 | 0 | 0 | 0 | 96.8 | 25 | 25 | 0 | Wrought | Air | Work Hardening Level 6 | No | Stablized | Wrought | H36 | 185
5050 | 0.4 | 0.7 | 0.2 | 0.1 | 1.45 | 0.1 | 0.25 | 0 | 0 | 0 | 0 | 0 | 0 | 0 | 0 | 0 | 0 | 0 | 96.8 | 25 | 25 | 0 | Rolled | Air | Work Hardening Level 2 | No | Stablized | Sheet | H32 | 170
5050 | 0.4 | 0.7 | 0.2 | 0.1 | 1.45 | 0.1 | 0.25 | 0 | 0 | 0 | 0 | 0 | 0 | 0 | 0 | 0 | 0 | 0 | 96.8 | 25 | 25 | 0 | Wrought | Air | Work Hardening Level 4 | No | Stablized | Wrought | H34 | 170
5050 | 0.4 | 0.7 | 0.2 | 0.1 | 1.45 | 0.1 | 0.25 | 0 | 0 | 0 | 0 | 0 | 0 | 0 | 0 | 0 | 0 | 0 | 96.8 | 25 | 25 | 0 | Wrought | Air | Work Hardening Level 2 | No | Stablized | Wrought | H32 | 150
5050 | 0.4 | 0.7 | 0.2 | 0.1 | 1.45 | 0.1 | 0.25 | 0 | 0 | 0 | 0 | 0 | 0 | 0 | 0 | 0 | 0 | 0 | 96.8 | 345 | 25 | 0 | Rolled | Furnace | No | No | No | Sheet | O | 145
5050 | 0.4 | 0.7 | 0.2 | 0.1 | 1.45 | 0.1 | 0.25 | 0 | 0 | 0 | 0 | 0 | 0 | 0 | 0 | 0 | 0 | 0 | 96.8 | 345 | 25 | 0 | Wrought | Furnace | No | No | No | Wrought | O | 125
5052 | 0.25 | 0.4 | 0.1 | 0.1 | 2.5 | 0.25 | 0.1 | 0 | 0 | 0 | 0 | 0 | 0 | 0 | 0 | 0 | 0 | 0 | 96.3 | 25 | 25 | 0 | Rolled | Air | Work Hardening Level 8 | No | Stablized | Plate | H38 | 290
5052 | 0.25 | 0.4 | 0.1 | 0.1 | 2.5 | 0.25 | 0.1 | 0 | 0 | 0 | 0 | 0 | 0 | 0 | 0 | 0 | 0 | 0 | 96.3 | 25 | 25 | 0 | Rolled | Air | Work Hardening Level 8 | No | Stablized | Sheet | H38 | 290
5052 | 0.25 | 0.4 | 0.1 | 0.1 | 2.5 | 0.25 | 0.1 | 0 | 0 | 0 | 0 | 0 | 0 | 0 | 0 | 0 | 0 | 0 | 96.3 | 25 | 25 | 0 | Wrought | Air | Work Hardening Level 8 | No | Stablized | Wrought | H38 | 290
5052 | 0.25 | 0.4 | 0.1 | 0.1 | 2.5 | 0.25 | 0.1 | 0 | 0 | 0 | 0 | 0 | 0 | 0 | 0 | 0 | 0 | 0 | 96.3 | 25 | 25 | 0 | Rolled | Air | Work Hardening Level 6 | No | Stablized | Plate | H36 | 275
5052 | 0.25 | 0.4 | 0.1 | 0.1 | 2.5 | 0.25 | 0.1 | 0 | 0 | 0 | 0 | 0 | 0 | 0 | 0 | 0 | 0 | 0 | 96.3 | 25 | 25 | 0 | Rolled | Air | Work Hardening Level 6 | No | Stablized | Sheet | H36 | 275
5052 | 0.25 | 0.4 | 0.1 | 0.1 | 2.5 | 0.25 | 0.1 | 0 | 0 | 0 | 0 | 0 | 0 | 0 | 0 | 0 | 0 | 0 | 96.3 | 25 | 25 | 0 | Wrought | Air | Work Hardening Level 4 | No | Stablized | Wrought | H34 | 262
5052 | 0.25 | 0.4 | 0.1 | 0.1 | 2.5 | 0.25 | 0.1 | 0 | 0 | 0 | 0 | 0 | 0 | 0 | 0 | 0 | 0 | 0 | 96.3 | 25 | 25 | 0 | Rolled | Air | Work Hardening Level 4 | No | Stablized | Plate | H34 | 260
5052 | 0.25 | 0.4 | 0.1 | 0.1 | 2.5 | 0.25 | 0.1 | 0 | 0 | 0 | 0 | 0 | 0 | 0 | 0 | 0 | 0 | 0 | 96.3 | 25 | 25 | 0 | Rolled | Air | Work Hardening Level 4 | No | Stablized | Sheet | H34 | 260
5052 | 0.25 | 0.4 | 0.1 | 0.1 | 2.5 | 0.25 | 0.1 | 0 | 0 | 0 | 0 | 0 | 0 | 0 | 0 | 0 | 0 | 0 | 96.3 | 25 | 25 | 0 | Rolled | Air | Work Hardening Level 2 | No | Stablized | Plate | H32 | 230
5052 | 0.25 | 0.4 | 0.1 | 0.1 | 2.5 | 0.25 | 0.1 | 0 | 0 | 0 | 0 | 0 | 0 | 0 | 0 | 0 | 0 | 0 | 96.3 | 25 | 25 | 0 | Rolled | Air | Work Hardening Level 2 | No | Stablized | Sheet | H32 | 230
5052 | 0.25 | 0.4 | 0.1 | 0.1 | 2.5 | 0.25 | 0.1 | 0 | 0 | 0 | 0 | 0 | 0 | 0 | 0 | 0 | 0 | 0 | 96.3 | 345 | 25 | 0 | Rolled | Furnace | No | No | No | Plate | O | 195
5052 | 0.25 | 0.4 | 0.1 | 0.1 | 2.5 | 0.25 | 0.1 | 0 | 0 | 0 | 0 | 0 | 0 | 0 | 0 | 0 | 0 | 0 | 96.3 | 345 | 25 | 0 | Rolled | Furnace | No | No | No | Sheet | O | 195
5052 | 0.25 | 0.4 | 0.1 | 0.1 | 2.5 | 0.25 | 0.1 | 0 | 0 | 0 | 0 | 0 | 0 | 0 | 0 | 0 | 0 | 0 | 96.3 | 345 | 25 | 0 | Wrought | Furnace | No | No | No | Wrought | O | 193
5052 | 0.05 | 0.04 | 0.01 | 0.01 | 2.48 | 0.29 | 0.01 | 0 | 0.003 | 0 | 0 | 0 | 0 | 0 | 0 | 0 | 0 | 0 | 97.107 | 25 | 25 | 0 | Rolled | Air | Work Hardening Level 8 | No | No | Sheet | H18 | 263
5052 | 0.05 | 0.05 | 0.01 | 0.01 | 2.52 | 0.21 | 0.01 | 0 | 0.003 | 0 | 0 | 0 | 0 | 0 | 0 | 0 | 0 | 0 | 97.137 | 25 | 25 | 0 | Rolled | Air | Work Hardening Level 8 | No | No | Sheet | H18 | 250
5052 | 0.05 | 0.05 | 0.01 | 0.01 | 2.47 | 0.1 | 0.02 | 0 | 0.003 | 0 | 0 | 0 | 0 | 0 | 0 | 0 | 0 | 0 | 97.287 | 25 | 25 | 0 | Rolled | Air | Work Hardening Level 8 | No | No | Sheet | H18 | 237
5052 | 0.05 | 0.04 | 0.01 | 0.01 | 2.48 | 0.29 | 0.01 | 0 | 0.003 | 0 | 0 | 0 | 0 | 0 | 0 | 0 | 0 | 0 | 97.107 | 350 | 25 | 0 | Rolled | Furnace | No | No | No | Sheet | O | 178
5052 | 0.05 | 0.05 | 0.01 | 0.01 | 2.52 | 0.21 | 0.01 | 0 | 0.003 | 0 | 0 | 0 | 0 | 0 | 0 | 0 | 0 | 0 | 97.137 | 350 | 25 | 0 | Rolled | Furnace | No | No | No | Sheet | O | 171
5052 | 0.05 | 0.05 | 0.01 | 0.01 | 2.47 | 0.1 | 0.02 | 0 | 0.003 | 0 | 0 | 0 | 0 | 0 | 0 | 0 | 0 | 0 | 97.287 | 350 | 25 | 0 | Rolled | Furnace | No | No | No | Sheet | O | 162
5052 | 1 | 0.17 | 0.01 | 0.1 | 2.5 | 0.2 | 0.01 | 0 | 0.003 | 0 | 0 | 0 | 0 | 0 | 0 | 0 | 0 | 0 | 96.007 | 25 | 25 | 0 | Rolled | Air | Work Hardening Level 8 | No | No | Sheet | H18 | 267
5052 | 0.05 | 0.05 | 0.01 | 0.1 | 2.5 | 0.01 | 0.01 | 0 | 0.003 | 0 | 0 | 0 | 0 | 0 | 0 | 0 | 0 | 0 | 97.267 | 25 | 25 | 0 | Rolled | Air | Work Hardening Level 8 | No | No | Sheet | H18 | 266
5052 | 1 | 0.17 | 0.01 | 0.1 | 2.5 | 0.2 | 0.01 | 0 | 0.003 | 0 | 0 | 0 | 0 | 0 | 0 | 0 | 0 | 0 | 96.007 | 350 | 25 | 0 | Rolled | Furnace | No | No | No | Sheet | O | 254
5052 | 1 | 0.17 | 0.01 | 0.1 | 2.5 | 0.2 | 0.01 | 0 | 0.003 | 0 | 0 | 0 | 0 | 0 | 0 | 0 | 0 | 0 | 96.007 | 25 | 25 | 0 | Rolled | Air | No | No | No | Sheet | F | 193
5052 | 0.05 | 0.05 | 0.01 | 0.1 | 2.5 | 0.01 | 0.01 | 0 | 0.003 | 0 | 0 | 0 | 0 | 0 | 0 | 0 | 0 | 0 | 97.267 | 25 | 25 | 0 | Rolled | Air | No | No | No | Sheet | F | 185
5052 | 0.05 | 0.05 | 0.01 | 0.1 | 2.5 | 0.01 | 0.01 | 0 | 0.003 | 0 | 0 | 0 | 0 | 0 | 0 | 0 | 0 | 0 | 97.267 | 350 | 25 | 0 | Rolled | Furnace | No | No | No | Sheet | O | 182
5056 | 0.3 | 0.4 | 0.1 | 0.125 | 5 | 0.125 | 0.1 | 0 | 0 | 0 | 0 | 0 | 0 | 0 | 0 | 0 | 0 | 0 | 93.85 | 25 | 25 | 0 | Rolled | Air | Work Hardening Level 8 | No | No | Rod | H18 | 434
5056 | 0.3 | 0.4 | 0.1 | 0.125 | 5 | 0.125 | 0.1 | 0 | 0 | 0 | 0 | 0 | 0 | 0 | 0 | 0 | 0 | 0 | 93.85 | 25 | 25 | 0 | Rolled | Air | Work Hardening Level 8 | No | Stablized | Rod | H38 | 414
5056 | 0.3 | 0.4 | 0.1 | 0.125 | 5 | 0.125 | 0.1 | 0 | 0 | 0 | 0 | 0 | 0 | 0 | 0 | 0 | 0 | 0 | 93.85 | 25 | 25 | 0 | Wrought | Air | Work Hardening Level 8 | No | Stablized | Wrought | H38 | 414
5056 | 0.3 | 0.4 | 0.1 | 0.125 | 5 | 0.125 | 0.1 | 0 | 0 | 0 | 0 | 0 | 0 | 0 | 0 | 0 | 0 | 0 | 93.85 | 415 | 25 | 0 | Rolled | Furnace | No | No | No | Rod | O | 290
5056 | 0.3 | 0.4 | 0.1 | 0.125 | 5 | 0.125 | 0.1 | 0 | 0 | 0 | 0 | 0 | 0 | 0 | 0 | 0 | 0 | 0 | 93.85 | 415 | 25 | 0 | Wrought | Furnace | No | No | No | Wrought | O | 290
5083 | 0.55 | 0.4 | 0.1 | 0.7 | 4.5 | 0.15 | 0.25 | 0 | 0.15 | 0 | 0 | 0 | 0 | 0 | 0 | 0 | 0 | 0 | 93.2 | 25 | 25 | 0 | Wrought | Air | Work Hardening Level 4 | No | Stablized | Wrought | H34 | 375
5083 | 0.55 | 0.4 | 0.1 | 0.7 | 4.5 | 0.15 | 0.25 | 0 | 0.15 | 0 | 0 | 0 | 0 | 0 | 0 | 0 | 0 | 0 | 93.2 | 25 | 25 | 0 | Wrought | Air | Work Hardening Level 2 | No | Stablized | Wrought | H32 | 360
5083 | 0.55 | 0.4 | 0.1 | 0.7 | 4.5 | 0.15 | 0.25 | 0 | 0.15 | 0 | 0 | 0 | 0 | 0 | 0 | 0 | 0 | 0 | 93.2 | 25 | 25 | 0 | Rolled | Air | Work Hardening Level 4 | No | Stablized | Sheet | H34 | 345
5083 | 0.55 | 0.4 | 0.1 | 0.7 | 4.5 | 0.15 | 0.25 | 0 | 0.15 | 0 | 0 | 0 | 0 | 0 | 0 | 0 | 0 | 0 | 93.2 | 25 | 25 | 0 | Rolled | Air | Work Hardening Level 2 | No | Stablized | Plate | H32 | 340
5083 | 0.55 | 0.4 | 0.1 | 0.7 | 4.5 | 0.15 | 0.25 | 0 | 0.15 | 0 | 0 | 0 | 0 | 0 | 0 | 0 | 0 | 0 | 93.2 | 25 | 25 | 0 | Rolled | Air | Work Hardening Level 2 | No | Stablized | Sheet | H32 | 328
5083 | 0.55 | 0.4 | 0.1 | 0.7 | 4.5 | 0.15 | 0.25 | 0 | 0.15 | 0 | 0 | 0 | 0 | 0 | 0 | 0 | 0 | 0 | 93.2 | 25 | 25 | 0 | Rolled | Air | Work Hardening Level 1 | No | No | Sheet | H116 | 311
5083 | 0.55 | 0.4 | 0.1 | 0.7 | 4.5 | 0.15 | 0.25 | 0 | 0.15 | 0 | 0 | 0 | 0 | 0 | 0 | 0 | 0 | 0 | 93.2 | 25 | 25 | 0 | Rolled | Air | HT Work Hardening | No | No | Sheet | H112 | 303
5083 | 0.55 | 0.4 | 0.1 | 0.7 | 4.5 | 0.15 | 0.25 | 0 | 0.15 | 0 | 0 | 0 | 0 | 0 | 0 | 0 | 0 | 0 | 93.2 | 415 | 25 | 0 | Rolled | Furnace | No | No | No | Sheet | O | 301
5083 | 0.55 | 0.4 | 0.1 | 0.7 | 4.5 | 0.15 | 0.25 | 0 | 0.15 | 0 | 0 | 0 | 0 | 0 | 0 | 0 | 0 | 0 | 93.2 | 25 | 25 | 0 | Rolled | Air | Work Hardening Level 1 | No | No | Plate | H116 | 295
5083 | 0.55 | 0.4 | 0.1 | 0.7 | 4.5 | 0.15 | 0.25 | 0 | 0.15 | 0 | 0 | 0 | 0 | 0 | 0 | 0 | 0 | 0 | 93.2 | 415 | 25 | 0 | Wrought | Furnace | No | No | No | Wrought | O | 290
5083 | 0.55 | 0.4 | 0.1 | 0.7 | 4.5 | 0.15 | 0.25 | 0 | 0.15 | 0 | 0 | 0 | 0 | 0 | 0 | 0 | 0 | 0 | 93.2 | 415 | 25 | 0 | Rolled | Furnace | No | No | No | Plate | O | 277
5083 | 0.55 | 0.4 | 0.1 | 0.7 | 4.5 | 0.15 | 0.25 | 0 | 0.15 | 0 | 0 | 0 | 0 | 0 | 0 | 0 | 0 | 0 | 93.2 | 25 | 25 | 0 | Rolled | Air | HT Work Hardening | No | No | Plate | H112 | 273
5083 | 0.12 | 0.24 | 0.05 | 0.6 | 4.63 | 0.11 | 0.03 | 0 | 0.02 | 0 | 0 | 0 | 0 | 0 | 0 | 0 | 0 | 0 | 94.2 | 415 | 25 | 0 | Wrought | Furnace | No | No | No | Plate | O | 309
5083 | 0.13 | 0.26 | 0.04 | 0.56 | 4.6 | 0.1 | 0.03 | 0 | 0.04 | 0 | 0 | 0 | 0 | 0 | 0 | 0 | 0 | 0 | 94.24 | 415 | 25 | 0 | Rolled | Furnace | No | No | No | Plate | O | 303
5086 | 0.4 | 0.5 | 0.1 | 0.45 | 4 | 0.15 | 0.25 | 0 | 0.15 | 0 | 0 | 0 | 0 | 0 | 0 | 0 | 0 | 0 | 94 | 25 | 25 | 0 | Rolled | Air | Work Hardening Level 6 | No | Stablized | Sheet | H36 | 347.5
5086 | 0.4 | 0.5 | 0.1 | 0.45 | 4 | 0.15 | 0.25 | 0 | 0.15 | 0 | 0 | 0 | 0 | 0 | 0 | 0 | 0 | 0 | 94 | 25 | 25 | 0 | Rolled | Air | Work Hardening Level 8 | No | Stablized | Sheet | H38 | 345
5086 | 0.4 | 0.5 | 0.1 | 0.45 | 4 | 0.15 | 0.25 | 0 | 0.15 | 0 | 0 | 0 | 0 | 0 | 0 | 0 | 0 | 0 | 94 | 25 | 25 | 0 | Rolled | Air | Work Hardening Level 4 | No | Stablized | Plate | H34 | 327.5
5086 | 0.4 | 0.5 | 0.1 | 0.45 | 4 | 0.15 | 0.25 | 0 | 0.15 | 0 | 0 | 0 | 0 | 0 | 0 | 0 | 0 | 0 | 94 | 25 | 25 | 0 | Rolled | Air | Work Hardening Level 4 | No | Stablized | Sheet | H34 | 327.5
5086 | 0.4 | 0.5 | 0.1 | 0.45 | 4 | 0.15 | 0.25 | 0 | 0.15 | 0 | 0 | 0 | 0 | 0 | 0 | 0 | 0 | 0 | 94 | 25 | 25 | 0 | Wrought | Air | Work Hardening Level 4 | No | Stablized | Wrought | H34 | 325
5086 | 0.4 | 0.5 | 0.1 | 0.45 | 4 | 0.15 | 0.25 | 0 | 0.15 | 0 | 0 | 0 | 0 | 0 | 0 | 0 | 0 | 0 | 94 | 25 | 25 | 0 | Rolled | Air | Work Hardening Level 2 | No | Stablized | Plate | H116 | 300
5086 | 0.4 | 0.5 | 0.1 | 0.45 | 4 | 0.15 | 0.25 | 0 | 0.15 | 0 | 0 | 0 | 0 | 0 | 0 | 0 | 0 | 0 | 94 | 25 | 25 | 0 | Rolled | Air | Work Hardening Level 2 | No | Stablized | Sheet | H116 | 300
5086 | 0.4 | 0.5 | 0.1 | 0.45 | 4 | 0.15 | 0.25 | 0 | 0.15 | 0 | 0 | 0 | 0 | 0 | 0 | 0 | 0 | 0 | 94 | 25 | 25 | 0 | Wrought | Air | Work Hardening Level 1 | No | No | Wrought | H116 | 290
5086 | 0.4 | 0.5 | 0.1 | 0.45 | 4 | 0.15 | 0.25 | 0 | 0.15 | 0 | 0 | 0 | 0 | 0 | 0 | 0 | 0 | 0 | 94 | 25 | 25 | 0 | Wrought | Air | Work Hardening Level 2 | No | Stablized | Wrought | H32 | 290
5086 | 0.4 | 0.5 | 0.1 | 0.45 | 4 | 0.15 | 0.25 | 0 | 0.15 | 0 | 0 | 0 | 0 | 0 | 0 | 0 | 0 | 0 | 94 | 25 | 25 | 0 | Rolled | Air | Work Hardening Level 1 | No | No | Plate | H32 | 275
5086 | 0.4 | 0.5 | 0.1 | 0.45 | 4 | 0.15 | 0.25 | 0 | 0.15 | 0 | 0 | 0 | 0 | 0 | 0 | 0 | 0 | 0 | 94 | 25 | 25 | 0 | Rolled | Air | Work Hardening Level 1 | No | No | Sheet | H32 | 275
5086 | 0.4 | 0.5 | 0.1 | 0.45 | 4 | 0.15 | 0.25 | 0 | 0.15 | 0 | 0 | 0 | 0 | 0 | 0 | 0 | 0 | 0 | 94 | 345 | 25 | 0 | Rolled | Furnace | No | No | No | Plate | O | 272.5
5086 | 0.4 | 0.5 | 0.1 | 0.45 | 4 | 0.15 | 0.25 | 0 | 0.15 | 0 | 0 | 0 | 0 | 0 | 0 | 0 | 0 | 0 | 94 | 345 | 25 | 0 | Rolled | Furnace | No | No | No | Sheet | O | 272.5
5086 | 0.4 | 0.5 | 0.1 | 0.45 | 4 | 0.15 | 0.25 | 0 | 0.15 | 0 | 0 | 0 | 0 | 0 | 0 | 0 | 0 | 0 | 94 | 25 | 25 | 0 | Wrought | Air | HT Work Hardening | No | No | Wrought | H112 | 270
5086 | 0.4 | 0.5 | 0.1 | 0.45 | 4 | 0.15 | 0.25 | 0 | 0.15 | 0 | 0 | 0 | 0 | 0 | 0 | 0 | 0 | 0 | 94 | 345 | 25 | 0 | Wrought | Furnace | No | No | No | Wrought | O | 261
5086 | 0.4 | 0.5 | 0.1 | 0.45 | 4 | 0.15 | 0.25 | 0 | 0.15 | 0 | 0 | 0 | 0 | 0 | 0 | 0 | 0 | 0 | 94 | 25 | 25 | 0 | Rolled | Air | HT Work Hardening | No | No | Sheet | H112 | 250
5086 | 0.4 | 0.5 | 0.1 | 0.45 | 4 | 0.15 | 0.25 | 0 | 0.15 | 0 | 0 | 0 | 0 | 0 | 0 | 0 | 0 | 0 | 94 | 25 | 25 | 0 | Rolled | Air | HT Work Hardening | No | No | Plate | H112 | 241
5154 | 0.25 | 0.4 | 0.1 | 0.1 | 3.5 | 0.25 | 0.2 | 0 | 0.2 | 0 | 0 | 0 | 0 | 0 | 0 | 0 | 0.0004 | 0 | 94.9996 | 25 | 25 | 0 | Wrought | Air | Work Hardening Level 8 | No | Stablized | Wrought | H38 | 330
5154 | 0.25 | 0.4 | 0.1 | 0.1 | 3.5 | 0.25 | 0.2 | 0 | 0.2 | 0 | 0 | 0 | 0 | 0 | 0 | 0 | 0.0004 | 0 | 94.9996 | 25 | 25 | 0 | Wrought | Air | Work Hardening Level 6 | No | Stablized | Wrought | H36 | 310
5154 | 0.25 | 0.4 | 0.1 | 0.1 | 3.5 | 0.25 | 0.2 | 0 | 0.2 | 0 | 0 | 0 | 0 | 0 | 0 | 0 | 0.0004 | 0 | 94.9996 | 25 | 25 | 0 | Rolled | Air | Work Hardening Level 8 | No | Stablized | Sheet | H38 | 310
5154 | 0.25 | 0.4 | 0.1 | 0.1 | 3.5 | 0.25 | 0.2 | 0 | 0.2 | 0 | 0 | 0 | 0 | 0 | 0 | 0 | 0.0004 | 0 | 94.9996 | 25 | 25 | 0 | Wrought | Air | Work Hardening Level 4 | No | Stablized | Wrought | H34 | 290
5154 | 0.25 | 0.4 | 0.1 | 0.1 | 3.5 | 0.25 | 0.2 | 0 | 0.2 | 0 | 0 | 0 | 0 | 0 | 0 | 0 | 0.0004 | 0 | 94.9996 | 25 | 25 | 0 | Rolled | Air | Work Hardening Level 6 | No | Stablized | Sheet | H36 | 290
5154 | 0.25 | 0.4 | 0.1 | 0.1 | 3.5 | 0.25 | 0.2 | 0 | 0.2 | 0 | 0 | 0 | 0 | 0 | 0 | 0 | 0.0004 | 0 | 94.9996 | 25 | 25 | 0 | Wrought | Air | Work Hardening Level 2 | No | Stablized | Wrought | H32 | 270
5154 | 0.25 | 0.4 | 0.1 | 0.1 | 3.5 | 0.25 | 0.2 | 0 | 0.2 | 0 | 0 | 0 | 0 | 0 | 0 | 0 | 0.0004 | 0 | 94.9996 | 25 | 25 | 0 | Rolled | Air | Work Hardening Level 4 | No | Stablized | Plate | H34 | 270
5154 | 0.25 | 0.4 | 0.1 | 0.1 | 3.5 | 0.25 | 0.2 | 0 | 0.2 | 0 | 0 | 0 | 0 | 0 | 0 | 0 | 0.0004 | 0 | 94.9996 | 25 | 25 | 0 | Rolled | Air | Work Hardening Level 4 | No | Stablized | Sheet | H34 | 270
5154 | 0.25 | 0.4 | 0.1 | 0.1 | 3.5 | 0.25 | 0.2 | 0 | 0.2 | 0 | 0 | 0 | 0 | 0 | 0 | 0 | 0.0004 | 0 | 94.9996 | 25 | 25 | 0 | Rolled | Air | Work Hardening Level 2 | No | Stablized | Plate | H32 | 250
5154 | 0.25 | 0.4 | 0.1 | 0.1 | 3.5 | 0.25 | 0.2 | 0 | 0.2 | 0 | 0 | 0 | 0 | 0 | 0 | 0 | 0.0004 | 0 | 94.9996 | 25 | 25 | 0 | Rolled | Air | Work Hardening Level 2 | No | Stablized | Sheet | H32 | 250
5154 | 0.25 | 0.4 | 0.1 | 0.1 | 3.5 | 0.25 | 0.2 | 0 | 0.2 | 0 | 0 | 0 | 0 | 0 | 0 | 0 | 0.0004 | 0 | 94.9996 | 25 | 25 | 0 | Wrought | Air | HT Work Hardening | No | No | Wrought | H112 | 240
5154 | 0.25 | 0.4 | 0.1 | 0.1 | 3.5 | 0.25 | 0.2 | 0 | 0.2 | 0 | 0 | 0 | 0 | 0 | 0 | 0 | 0.0004 | 0 | 94.9996 | 345 | 25 | 0 | Wrought | Furnace | No | No | No | Wrought | O | 240
5154 | 0.25 | 0.4 | 0.1 | 0.1 | 3.5 | 0.25 | 0.2 | 0 | 0.2 | 0 | 0 | 0 | 0 | 0 | 0 | 0 | 0.0004 | 0 | 94.9996 | 25 | 25 | 0 | Rolled | Air | HT Work Hardening | No | No | Plate | H112 | 213
5154 | 0.25 | 0.4 | 0.1 | 0.1 | 3.5 | 0.25 | 0.2 | 0 | 0.2 | 0 | 0 | 0 | 0 | 0 | 0 | 0 | 0.0004 | 0 | 94.9996 | 345 | 25 | 0 | Rolled | Furnace | No | No | No | Plate | O | 205
5154 | 0.25 | 0.4 | 0.1 | 0.1 | 3.5 | 0.25 | 0.2 | 0 | 0.2 | 0 | 0 | 0 | 0 | 0 | 0 | 0 | 0.0004 | 0 | 94.9996 | 25 | 25 | 0 | Rolled | Air | HT Work Hardening | No | No | Sheet | H112 | 205
5154 | 0.25 | 0.4 | 0.1 | 0.1 | 3.5 | 0.25 | 0.2 | 0 | 0.2 | 0 | 0 | 0 | 0 | 0 | 0 | 0 | 0.0004 | 0 | 94.9996 | 345 | 25 | 0 | Rolled | Furnace | No | No | No | Sheet | O | 205
5182 | 0.2 | 0.35 | 0.15 | 0.35 | 4.5 | 0.1 | 0.25 | 0 | 0.1 | 0 | 0 | 0 | 0 | 0 | 0 | 0 | 0 | 0 | 94 | 25 | 25 | 0 | Rolled | Air | Work Hardening Level 4 | No | Stablized | Sheet | H34 | 338
5182 | 0.2 | 0.35 | 0.15 | 0.35 | 4.5 | 0.1 | 0.25 | 0 | 0.1 | 0 | 0 | 0 | 0 | 0 | 0 | 0 | 0 | 0 | 94 | 25 | 25 | 0 | Rolled | Air | Work Hardening Level 2 | No | Stablized | Sheet | H32 | 317
5182 | 0.2 | 0.35 | 0.15 | 0.35 | 4.5 | 0.1 | 0.25 | 0 | 0.1 | 0 | 0 | 0 | 0 | 0 | 0 | 0 | 0 | 0 | 94 | 345 | 25 | 0 | Rolled | Furnace | No | No | No | Sheet | O | 276
5252 | 0.08 | 0.1 | 0.1 | 0.1 | 2.5 | 0 | 0.05 | 0.05 | 0 | 0 | 0 | 0 | 0 | 0 | 0 | 0 | 0 | 0 | 97.02 | 25 | 25 | 0 | Rolled | Air | Work Hardening Level 8 | No | Stablized | Sheet | H38 | 283
5252 | 0.08 | 0.1 | 0.1 | 0.1 | 2.5 | 0 | 0.05 | 0.05 | 0 | 0 | 0 | 0 | 0 | 0 | 0 | 0 | 0 | 0 | 97.02 | 25 | 25 | 0 | Rolled | Air | Work Hardening Level 8 | No | Partial Annealed | Sheet | H28 | 272
5252 | 0.08 | 0.1 | 0.1 | 0.1 | 2.5 | 0 | 0.05 | 0.05 | 0 | 0 | 0 | 0 | 0 | 0 | 0 | 0 | 0 | 0 | 97.02 | 25 | 25 | 0 | Rolled | Air | Work Hardening Level 4 | No | Partial Annealed | Sheet | H24 | 232.5
5254 | 0.225 | 0.225 | 0.05 | 0.01 | 3.5 | 0.25 | 0.2 | 0 | 0.05 | 0 | 0 | 0 | 0 | 0 | 0 | 0 | 0 | 0 | 95.49 | 25 | 25 | 0 | Wrought | Air | Work Hardening Level 8 | No | Stablized | Wrought | H38 | 320
5254 | 0.225 | 0.225 | 0.05 | 0.01 | 3.5 | 0.25 | 0.2 | 0 | 0.05 | 0 | 0 | 0 | 0 | 0 | 0 | 0 | 0 | 0 | 95.49 | 25 | 25 | 0 | Wrought | Air | Work Hardening Level 6 | No | Stablized | Wrought | H36 | 313
5254 | 0.225 | 0.225 | 0.05 | 0.01 | 3.5 | 0.25 | 0.2 | 0 | 0.05 | 0 | 0 | 0 | 0 | 0 | 0 | 0 | 0 | 0 | 95.49 | 25 | 25 | 0 | Wrought | Air | Work Hardening Level 4 | No | Stablized | Wrought | H34 | 291
5254 | 0.225 | 0.225 | 0.05 | 0.01 | 3.5 | 0.25 | 0.2 | 0 | 0.05 | 0 | 0 | 0 | 0 | 0 | 0 | 0 | 0 | 0 | 95.49 | 25 | 25 | 0 | Wrought | Air | Work Hardening Level 2 | No | Stablized | Wrought | H32 | 271
5254 | 0.225 | 0.225 | 0.05 | 0.01 | 3.5 | 0.25 | 0.2 | 0 | 0.05 | 0 | 0 | 0 | 0 | 0 | 0 | 0 | 0 | 0 | 95.49 | 345 | 25 | 0 | Wrought | Furnace | No | No | No | Wrought | O | 242
5254 | 0.225 | 0.225 | 0.05 | 0.01 | 3.5 | 0.25 | 0.2 | 0 | 0.05 | 0 | 0 | 0 | 0 | 0 | 0 | 0 | 0 | 0 | 95.49 | 25 | 25 | 0 | Wrought | Air | HT Work Hardening | No | No | Wrought | H112 | 240
5254 | 0.225 | 0.225 | 0.05 | 0.01 | 3.5 | 0.25 | 0.2 | 0 | 0.05 | 0 | 0 | 0 | 0 | 0 | 0 | 0 | 0 | 0 | 95.49 | 25 | 25 | 0 | Rolled | Air | HT Work Hardening | No | No | Plate | H112 | 213
5454 | 0.25 | 0.4 | 0.1 | 0.75 | 2.7 | 0.125 | 0.25 | 0 | 0.2 | 0 | 0 | 0 | 0 | 0 | 0 | 0 | 0 | 0 | 95.225 | 25 | 25 | 0 | Wrought | Air | Work Hardening Level 8 | No | Stablized | Wrought | H38 | 370
5454 | 0.25 | 0.4 | 0.1 | 0.75 | 2.7 | 0.125 | 0.25 | 0 | 0.2 | 0 | 0 | 0 | 0 | 0 | 0 | 0 | 0 | 0 | 95.225 | 25 | 25 | 0 | Wrought | Air | Work Hardening Level 6 | No | Stablized | Wrought | H36 | 340
5454 | 0.25 | 0.4 | 0.1 | 0.75 | 2.7 | 0.125 | 0.25 | 0 | 0.2 | 0 | 0 | 0 | 0 | 0 | 0 | 0 | 0 | 0 | 95.225 | 25 | 25 | 0 | Wrought | Air | Work Hardening Level 4 | No | Stablized | Wrought | H34 | 303
5454 | 0.25 | 0.4 | 0.1 | 0.75 | 2.7 | 0.125 | 0.25 | 0 | 0.2 | 0 | 0 | 0 | 0 | 0 | 0 | 0 | 0 | 0 | 95.225 | 25 | 25 | 0 | Wrought | Air | Work Hardening Level 2 | No | Stablized | Wrought | H32 | 276
5454 | 0.25 | 0.4 | 0.1 | 0.75 | 2.7 | 0.125 | 0.25 | 0 | 0.2 | 0 | 0 | 0 | 0 | 0 | 0 | 0 | 0 | 0 | 95.225 | 25 | 25 | 0 | Wrought | Air | Work Hardening Level 1 | No | No | Wrought | H111 | 260
5454 | 0.25 | 0.4 | 0.1 | 0.75 | 2.7 | 0.125 | 0.25 | 0 | 0.2 | 0 | 0 | 0 | 0 | 0 | 0 | 0 | 0 | 0 | 95.225 | 25 | 25 | 0 | Wrought | Air | Work Hardening Level 1 | No | Stablized | Wrought | H31 | 260
5454 | 0.25 | 0.4 | 0.1 | 0.75 | 2.7 | 0.125 | 0.25 | 0 | 0.2 | 0 | 0 | 0 | 0 | 0 | 0 | 0 | 0 | 0 | 95.225 | 25 | 25 | 0 | Wrought | Air | HT Work Hardening | No | No | Wrought | H112 | 250
5454 | 0.25 | 0.4 | 0.1 | 0.75 | 2.7 | 0.125 | 0.25 | 0 | 0.2 | 0 | 0 | 0 | 0 | 0 | 0 | 0 | 0 | 0 | 95.225 | 345 | 25 | 0 | Wrought | Furnace | No | No | No | Wrought | O | 250
5454 | 0.25 | 0.4 | 0.1 | 0.75 | 2.7 | 0.125 | 0.25 | 0 | 0.2 | 0 | 0 | 0 | 0 | 0 | 0 | 0 | 0 | 0 | 95.225 | 25 | 25 | 0 | Rolled | Air | HT Work Hardening | No | No | Plate | H112 | 218
5456 | 0.25 | 0.4 | 0.1 | 0.75 | 5.1 | 0.125 | 0.25 | 0 | 0.2 | 0 | 0 | 0 | 0 | 0 | 0 | 0 | 0 | 0 | 92.825 | 25 | 25 | 0 | Rolled | Air | Work Hardening Level 4 | No | Stablized | Sheet | H34 | 400
5456 | 0.25 | 0.4 | 0.1 | 0.75 | 5.1 | 0.125 | 0.25 | 0 | 0.2 | 0 | 0 | 0 | 0 | 0 | 0 | 0 | 0 | 0 | 92.825 | 25 | 25 | 0 | Rolled | Air | Work Hardening Level 2 | No | Stablized | Sheet | H32 | 368
5456 | 0.25 | 0.4 | 0.1 | 0.75 | 5.1 | 0.125 | 0.25 | 0 | 0.2 | 0 | 0 | 0 | 0 | 0 | 0 | 0 | 0 | 0 | 92.825 | 25 | 25 | 0 | Rolled | Air | Work Hardening Level 2 | No | Stablized | Rod | H32 | 352
5456 | 0.25 | 0.4 | 0.1 | 0.75 | 5.1 | 0.125 | 0.25 | 0 | 0.2 | 0 | 0 | 0 | 0 | 0 | 0 | 0 | 0 | 0 | 92.825 | 25 | 25 | 0 | Rolled | Air | Work Hardening Level 2 | No | Stablized | Plate | H32 | 347
5456 | 0.25 | 0.4 | 0.1 | 0.75 | 5.1 | 0.125 | 0.25 | 0 | 0.2 | 0 | 0 | 0 | 0 | 0 | 0 | 0 | 0 | 0 | 92.825 | 343 | 25 | 0 | Rolled | Furnace | No | No | No | Sheet | O | 327.5
5456 | 0.25 | 0.4 | 0.1 | 0.75 | 5.1 | 0.125 | 0.25 | 0 | 0.2 | 0 | 0 | 0 | 0 | 0 | 0 | 0 | 0 | 0 | 92.825 | 25 | 25 | 0 | Rolled | Air | Work Hardening Level 1 | No | No | Rod | H111 | 324
5456 | 0.25 | 0.4 | 0.1 | 0.75 | 5.1 | 0.125 | 0.25 | 0 | 0.2 | 0 | 0 | 0 | 0 | 0 | 0 | 0 | 0 | 0 | 92.825 | 25 | 25 | 0 | Rolled | Air | Work Hardening Level 1 | No | No | Sheet | H116 | 315
5456 | 0.25 | 0.4 | 0.1 | 0.75 | 5.1 | 0.125 | 0.25 | 0 | 0.2 | 0 | 0 | 0 | 0 | 0 | 0 | 0 | 0 | 0 | 92.825 | 25 | 25 | 0 | Rolled | Air | HT Work Hardening | No | No | Rod | H112 | 310
5456 | 0.25 | 0.4 | 0.1 | 0.75 | 5.1 | 0.125 | 0.25 | 0 | 0.2 | 0 | 0 | 0 | 0 | 0 | 0 | 0 | 0 | 0 | 92.825 | 343 | 25 | 0 | Rolled | Furnace | No | No | No | Rod | O | 310
5456 | 0.25 | 0.4 | 0.1 | 0.75 | 5.1 | 0.125 | 0.25 | 0 | 0.2 | 0 | 0 | 0 | 0 | 0 | 0 | 0 | 0 | 0 | 92.825 | 25 | 25 | 0 | Rolled | Air | Work Hardening Level 1 | No | No | Plate | H116 | 295
5456 | 0.25 | 0.4 | 0.1 | 0.75 | 5.1 | 0.125 | 0.25 | 0 | 0.2 | 0 | 0 | 0 | 0 | 0 | 0 | 0 | 0 | 0 | 92.825 | 25 | 25 | 0 | Rolled | Air | HT Work Hardening | No | No | Plate | H112 | 288
5456 | 0.25 | 0.4 | 0.1 | 0.75 | 5.1 | 0.125 | 0.25 | 0 | 0.2 | 0 | 0 | 0 | 0 | 0 | 0 | 0 | 0 | 0 | 92.825 | 343 | 25 | 0 | Rolled | Furnace | No | No | No | Plate | O | 283
5457 | 0.08 | 0.1 | 0.2 | 0.3 | 1 | 0 | 0.05 | 0.05 | 0 | 0 | 0 | 0 | 0 | 0 | 0 | 0 | 0 | 0 | 98.22 | 25 | 25 | 0 | Rolled | Air | Work Hardening Level 8 | No | Partial Annealed | Sheet | H28 | 205
5457 | 0.08 | 0.1 | 0.2 | 0.3 | 1 | 0 | 0.05 | 0.05 | 0 | 0 | 0 | 0 | 0 | 0 | 0 | 0 | 0 | 0 | 98.22 | 25 | 25 | 0 | Rolled | Air | Work Hardening Level 8 | No | Stablized | Sheet | H38 | 205
5457 | 0.08 | 0.1 | 0.2 | 0.3 | 1 | 0 | 0.05 | 0.05 | 0 | 0 | 0 | 0 | 0 | 0 | 0 | 0 | 0 | 0 | 98.22 | 343 | 25 | 0 | Rolled | Furnace | No | No | No | Sheet | O | 130
5652 | 0.2 | 0.2 | 0.04 | 0.01 | 2.5 | 0.25 | 0.1 | 0 | 0 | 0 | 0 | 0 | 0 | 0 | 0 | 0 | 0 | 0 | 96.7 | 25 | 25 | 0 | Wrought | Air | Work Hardening Level 8 | No | Stablized | Wrought | H38 | 280
5652 | 0.2 | 0.2 | 0.04 | 0.01 | 2.5 | 0.25 | 0.1 | 0 | 0 | 0 | 0 | 0 | 0 | 0 | 0 | 0 | 0 | 0 | 96.7 | 25 | 25 | 0 | Wrought | Air | Work Hardening Level 6 | No | Stablized | Wrought | H36 | 278
5652 | 0.2 | 0.2 | 0.04 | 0.01 | 2.5 | 0.25 | 0.1 | 0 | 0 | 0 | 0 | 0 | 0 | 0 | 0 | 0 | 0 | 0 | 96.7 | 25 | 25 | 0 | Wrought | Air | Work Hardening Level 4 | No | Stablized | Wrought | H34 | 260
5652 | 0.2 | 0.2 | 0.04 | 0.01 | 2.5 | 0.25 | 0.1 | 0 | 0 | 0 | 0 | 0 | 0 | 0 | 0 | 0 | 0 | 0 | 96.7 | 25 | 25 | 0 | Wrought | Air | Work Hardening Level 2 | No | Stablized | Wrought | H32 | 234
5652 | 0.2 | 0.2 | 0.04 | 0.01 | 2.5 | 0.25 | 0.1 | 0 | 0 | 0 | 0 | 0 | 0 | 0 | 0 | 0 | 0 | 0 | 96.7 | 345 | 25 | 0 | Wrought | Furnace | No | No | No | Wrought | O | 194
5652 | 0.2 | 0.2 | 0.04 | 0.01 | 2.5 | 0.25 | 0.1 | 0 | 0 | 0 | 0 | 0 | 0 | 0 | 0 | 0 | 0 | 0 | 96.7 | 25 | 25 | 0 | Rolled | Air | HT Work Hardening | No | No | Plate | H112 | 183
5657 | 0.08 | 0.1 | 0.1 | 0.03 | 0.8 | 0 | 0.05 | 0.05 | 0 | 0 | 0 | 0 | 0.03 | 0 | 0 | 0 | 0 | 0 | 98.76 | 25 | 25 | 0 | Wrought | Air | Work Hardening Level 8 | No | Stablized | Wrought | H28 | 195
5657 | 0.08 | 0.1 | 0.1 | 0.03 | 0.8 | 0 | 0.05 | 0.05 | 0 | 0 | 0 | 0 | 0.03 | 0 | 0 | 0 | 0 | 0 | 98.76 | 25 | 25 | 0 | Wrought | Air | Work Hardening Level 8 | No | Partial Annealed | Wrought | H38 | 183
5657 | 0.08 | 0.1 | 0.1 | 0.03 | 0.8 | 0 | 0.05 | 0.05 | 0 | 0 | 0 | 0 | 0.03 | 0 | 0 | 0 | 0 | 0 | 98.76 | 25 | 25 | 0 | Wrought | Air | Work Hardening Level 4 | No | Partial Annealed | Wrought | H24 | 152.5
5657 | 0.08 | 0.1 | 0.1 | 0.03 | 0.8 | 0 | 0.05 | 0.05 | 0 | 0 | 0 | 0 | 0.03 | 0 | 0 | 0 | 0 | 0 | 98.76 | 25 | 25 | 0 | Wrought | Air | Work Hardening Level 6 | No | Partial Annealed | Wrought | H26 | 127.5
6005 | 0.75 | 0.35 | 0.1 | 0.1 | 0.5 | 0.1 | 0.1 | 0 | 0.1 | 0 | 0 | 0 | 0 | 0 | 0 | 0 | 0 | 0 | 97.9 | 25 | 175 | 8 | Wrought | Air | No | Artificial | No | Wrought | T5 | 262
6005 | 0.75 | 0.35 | 0.1 | 0.1 | 0.5 | 0.1 | 0.1 | 0 | 0.1 | 0 | 0 | 0 | 0 | 0 | 0 | 0 | 0 | 0 | 97.9 | 25 | 25 | 0 | Wrought | Air | No | Natural | No | Wrought | T1 | 172
6009 | 0.8 | 0.5 | 0.375 | 0.5 | 0.6 | 0.1 | 0.25 | 0 | 0.1 | 0 | 0 | 0 | 0 | 0 | 0 | 0 | 0 | 0 | 96.775 | 555 | 175 | 8 | Rolled | Water | No | Artificial | No | Sheet | T6 | 341.5
6009 | 0.8 | 0.5 | 0.375 | 0.5 | 0.6 | 0.1 | 0.25 | 0 | 0.1 | 0 | 0 | 0 | 0 | 0 | 0 | 0 | 0 | 0 | 96.775 | 555 | 25 | 0 | Rolled | Water | No | Natural | No | Sheet | T4 | 231
6010 | 1 | 0.5 | 0.375 | 0.5 | 0.8 | 0.1 | 0.25 | 0 | 0.1 | 0 | 0 | 0 | 0 | 0 | 0 | 0 | 0 | 0 | 96.375 | 565 | 175 | 8 | Rolled | Water | No | Artificial | No | Sheet | T6 | 382.5
6010 | 1 | 0.5 | 0.375 | 0.5 | 0.8 | 0.1 | 0.25 | 0 | 0.1 | 0 | 0 | 0 | 0 | 0 | 0 | 0 | 0 | 0 | 96.375 | 565 | 25 | 0 | Rolled | Water | No | Natural | No | Sheet | T4 | 293
6010 | 1 | 0.5 | 0.375 | 0.5 | 0.8 | 0.1 | 0.25 | 0 | 0.1 | 0 | 0 | 0 | 0 | 0 | 0 | 0 | 0 | 0 | 96.375 | 565 | 25 | 0 | Wrought | Water | No | Natural | No | Wrought | T4 | 290
6061 | 4.41 | 0.63 | 0.14 | 2.06 | 2.52 | 0.22 | 0.65 | 0 | 0.01 | 0 | 0 | 0 | 0 | 0 | 0 | 0 | 0 | 0 | 89.36 | 500 | 25 | 0 | Extruded | Water | No | Natural | No | Bar | T4 | 110
6061 | 4.41 | 0.63 | 0.14 | 2.06 | 2.52 | 0.22 | 0.65 | 0 | 0.01 | 0 | 0 | 0 | 0 | 0 | 0 | 0 | 0 | 0 | 89.36 | 500 | 25 | 0 | Extruded | Water | No | Natural | No | Rod | T4 | 110
6061 | 4.41 | 0.63 | 0.14 | 2.06 | 2.52 | 0.22 | 0.65 | 0 | 0.01 | 0 | 0 | 0 | 0 | 0 | 0 | 0 | 0 | 0 | 89.36 | 500 | 25 | 0 | Extruded | Water | No | Natural | No | Tube | T4 | 110
6061 | 4.41 | 0.63 | 0.14 | 2.06 | 2.52 | 0.22 | 0.65 | 0 | 0.01 | 0 | 0 | 0 | 0 | 0 | 0 | 0 | 0 | 0 | 89.36 | 450 | 25 | 0 | Extruded | Water | No | Natural | No | Bar | T4 | 88
6061 | 4.41 | 0.63 | 0.14 | 2.06 | 2.52 | 0.22 | 0.65 | 0 | 0.01 | 0 | 0 | 0 | 0 | 0 | 0 | 0 | 0 | 0 | 89.36 | 450 | 25 | 0 | Extruded | Water | No | Natural | No | Rod | T4 | 88
6061 | 4.41 | 0.63 | 0.14 | 2.06 | 2.52 | 0.22 | 0.65 | 0 | 0.01 | 0 | 0 | 0 | 0 | 0 | 0 | 0 | 0 | 0 | 89.36 | 450 | 25 | 0 | Extruded | Water | No | Natural | No | Tube | T4 | 88
6061 | 4.41 | 0.63 | 0.14 | 2.06 | 2.52 | 0.22 | 0.65 | 0 | 0.01 | 0 | 0 | 0 | 0 | 0 | 0 | 0 | 0 | 0 | 89.36 | 400 | 25 | 0 | Extruded | Water | No | Natural | No | Bar | T4 | 86
6061 | 4.41 | 0.63 | 0.14 | 2.06 | 2.52 | 0.22 | 0.65 | 0 | 0.01 | 0 | 0 | 0 | 0 | 0 | 0 | 0 | 0 | 0 | 89.36 | 400 | 25 | 0 | Extruded | Water | No | Natural | No | Rod | T4 | 86
6061 | 4.41 | 0.63 | 0.14 | 2.06 | 2.52 | 0.22 | 0.65 | 0 | 0.01 | 0 | 0 | 0 | 0 | 0 | 0 | 0 | 0 | 0 | 89.36 | 400 | 25 | 0 | Extruded | Water | No | Natural | No | Tube | T4 | 86
6061 | 0.6 | 0 | 0.2 | 0 | 1 | 0.25 | 0 | 0 | 0 | 0 | 0 | 0 | 0 | 0 | 0 | 0 | 0 | 0 | 97.95 | 525 | 181.5 | 9 | Drawn | Water | Work Hardening | Artificial | No | Wire | T8 | 407.5
6061 | 0.6 | 0 | 0.2 | 0 | 1 | 0.25 | 0 | 0 | 0 | 0 | 0 | 0 | 0 | 0 | 0 | 0 | 0 | 0 | 97.95 | 525 | 182 | 9.5 | Drawn | Water | Work Hardening | Artificial | No | Wire | T8 | 397.5
6061 | 0.6 | 0 | 0.25 | 0 | 1 | 0.25 | 0 | 0 | 0 | 0 | 0 | 0 | 0 | 0 | 0 | 0 | 0 | 0 | 97.9 | 525 | 181 | 8.5 | Rolled | Water | No | Artificial | No | Rod | T6 | 315
6061 | 0.6 | 0 | 0.2 | 0 | 1 | 0.25 | 0 | 0 | 0 | 0 | 0 | 0 | 0 | 0 | 0 | 0 | 0 | 0 | 97.95 | 525 | 180 | 7.5 | Rolled | Water | Stretch | Artificial | No | Bar | T651 | 310
6061 | 0.6 | 0 | 0.2 | 0 | 1 | 0.25 | 0 | 0 | 0 | 0 | 0 | 0 | 0 | 0 | 0 | 0 | 0 | 0 | 97.95 | 525 | 180 | 7.5 | Rolled | Water | No | Artificial | No | Bar | T6 | 310
6061 | 0.6 | 0 | 0.2 | 0 | 1 | 0.25 | 0 | 0 | 0 | 0 | 0 | 0 | 0 | 0 | 0 | 0 | 0 | 0 | 97.95 | 525 | 25 | 0 | Rolled | Water | No | Natural | No | Bar | T4 | 230
6061 | 0.73 | 0.17 | 0.35 | 0.002 | 0.85 | 0.06 | 0 | 0 | 0.008 | 0 | 0 | 0 | 0 | 0 | 0 | 0.001 | 0 | 0 | 97.829 | 560 | 170 | 17 | Extruded | Water | No | Artificial | No | Bar | T6 | 328
6061 | 0.73 | 0.17 | 0.35 | 0.002 | 0.85 | 0.06 | 0 | 0 | 0.008 | 0 | 0 | 0 | 0 | 0 | 0 | 0.001 | 0 | 0 | 97.829 | 560 | 170 | 17 | Extruded | Water | No | Artificial | No | Rod | T6 | 328
6061 | 0.73 | 0.17 | 0.35 | 0.002 | 0.85 | 0.06 | 0 | 0 | 0.008 | 0 | 0 | 0 | 0 | 0 | 0 | 0.001 | 0 | 0 | 97.829 | 560 | 170 | 17 | Extruded | Water | No | Artificial | No | Tube | T6 | 328
6061 | 0.6 | 0.7 | 0.275 | 0.15 | 1 | 0.195 | 0.25 | 0 | 0.15 | 0 | 0 | 0 | 0 | 0 | 0 | 0 | 0 | 0 | 96.68 | 530 | 160 | 18 | Rolled | Water | No | Artificial | No | Bar | T6 | 310
6061 | 0.6 | 0.7 | 0.275 | 0.15 | 1 | 0.195 | 0.25 | 0 | 0.15 | 0 | 0 | 0 | 0 | 0 | 0 | 0 | 0 | 0 | 96.68 | 530 | 160 | 18 | Rolled | Water | Stretch | Artificial | No | Bar | T651 | 310
6061 | 0.6 | 0.7 | 0.275 | 0.15 | 1 | 0.195 | 0.25 | 0 | 0.15 | 0 | 0 | 0 | 0 | 0 | 0 | 0 | 0 | 0 | 96.68 | 530 | 160 | 18 | Rolled | Water | No | Artificial | No | Rod | T6 | 310
6061 | 0.6 | 0.7 | 0.275 | 0.15 | 1 | 0.195 | 0.25 | 0 | 0.15 | 0 | 0 | 0 | 0 | 0 | 0 | 0 | 0 | 0 | 96.68 | 530 | 160 | 18 | Rolled | Water | Stretch | Artificial | No | Rod | T651 | 310
6061 | 0.6 | 0.7 | 0.275 | 0.15 | 1 | 0.195 | 0.25 | 0 | 0.15 | 0 | 0 | 0 | 0 | 0 | 0 | 0 | 0 | 0 | 96.68 | 530 | 160 | 18 | Rolled | Water | No | Artificial | No | Wire | T6 | 310
6061 | 0.6 | 0.7 | 0.275 | 0.15 | 1 | 0.195 | 0.25 | 0 | 0.15 | 0 | 0 | 0 | 0 | 0 | 0 | 0 | 0 | 0 | 96.68 | 530 | 160 | 18 | Rolled | Water | Stretch | Artificial | No | Wire | T651 | 310
6061 | 0.6 | 0.7 | 0.275 | 0.15 | 1 | 0.195 | 0.25 | 0 | 0.15 | 0 | 0 | 0 | 0 | 0 | 0 | 0 | 0 | 0 | 96.68 | 530 | 25 | 0 | Rolled | Water | No | Natural | No | Bar | T4 | 241
6061 | 0.6 | 0.7 | 0.275 | 0.15 | 1 | 0.195 | 0.25 | 0 | 0.15 | 0 | 0 | 0 | 0 | 0 | 0 | 0 | 0 | 0 | 96.68 | 530 | 25 | 0 | Rolled | Water | Stretch | Natural | No | Bar | T451 | 241
6061 | 0.6 | 0.7 | 0.275 | 0.15 | 1 | 0.195 | 0.25 | 0 | 0.15 | 0 | 0 | 0 | 0 | 0 | 0 | 0 | 0 | 0 | 96.68 | 530 | 25 | 0 | Rolled | Water | No | Natural | No | Rod | T4 | 241
6061 | 0.6 | 0.7 | 0.275 | 0.15 | 1 | 0.195 | 0.25 | 0 | 0.15 | 0 | 0 | 0 | 0 | 0 | 0 | 0 | 0 | 0 | 96.68 | 530 | 25 | 0 | Rolled | Water | Stretch | Natural | No | Rod | T451 | 241
6061 | 0.6 | 0.7 | 0.275 | 0.15 | 1 | 0.195 | 0.25 | 0 | 0.15 | 0 | 0 | 0 | 0 | 0 | 0 | 0 | 0 | 0 | 96.68 | 530 | 25 | 0 | Rolled | Water | No | Natural | No | Wire | T4 | 241
6061 | 0.6 | 0.7 | 0.275 | 0.15 | 1 | 0.195 | 0.25 | 0 | 0.15 | 0 | 0 | 0 | 0 | 0 | 0 | 0 | 0 | 0 | 96.68 | 530 | 25 | 0 | Rolled | Water | Stretch | Natural | No | Wire | T451 | 241
6061 | 0.6 | 0.7 | 0.275 | 0.15 | 1 | 0.195 | 0.25 | 0 | 0.15 | 0 | 0 | 0 | 0 | 0 | 0 | 0 | 0 | 0 | 96.68 | 530 | 25 | 0 | Rolled | Furnace | No | No | No | Bar | O | 124
6061 | 0.6 | 0.7 | 0.275 | 0.15 | 1 | 0.195 | 0.25 | 0 | 0.15 | 0 | 0 | 0 | 0 | 0 | 0 | 0 | 0 | 0 | 96.68 | 530 | 25 | 0 | Rolled | Furnace | No | No | No | Rod | O | 124
6061 | 0.6 | 0.7 | 0.275 | 0.15 | 1 | 0.195 | 0.25 | 0 | 0.15 | 0 | 0 | 0 | 0 | 0 | 0 | 0 | 0 | 0 | 96.68 | 530 | 25 | 0 | Rolled | Furnace | No | No | No | Wire | O | 124
6061 | 0.49 | 0.24 | 0.31 | 0.01 | 1.01 | 0.055 | 0.05 | 0.01 | 0 | 0 | 0 | 0.06 | 0 | 0 | 0 | 0 | 0 | 0 | 97.765 | 530 | 25 | 504 | Extruded | Water | No | Natural | No | Tube | T4 | 305
6061 | 0.49 | 0.24 | 0.31 | 0.01 | 1.01 | 0.055 | 0.05 | 0.01 | 0 | 0 | 0 | 0.06 | 0 | 0 | 0 | 0 | 0 | 0 | 97.765 | 530 | 200 | 0.3 | Extruded | Water | No | Artificial | No | Tube | T6 | 305
6061 | 0.49 | 0.24 | 0.31 | 0.01 | 1.01 | 0.055 | 0.05 | 0.01 | 0 | 0 | 0 | 0.06 | 0 | 0 | 0 | 0 | 0 | 0 | 97.765 | 530 | 25 | 0 | Extruded | Water | No | Natural | No | Tube | T4 | 257
6061 | 0.49 | 0.24 | 0.31 | 0.01 | 1.01 | 0.055 | 0.05 | 0.01 | 0 | 0 | 0 | 0.06 | 0 | 0 | 0 | 0 | 0 | 0 | 97.765 | 530 | 25 | 0 | Rolled | Water | No | Natural | No | Tube | T4 | 257
6061 | 0.6 | 0.7 | 0.275 | 0.15 | 1 | 0.195 | 0.25 | 0 | 0.15 | 0 | 0 | 0 | 0 | 0 | 0 | 0 | 0 | 0 | 96.68 | 530 | 175 | 8 | Extruded | Water | No | Artificial | No | Rod | T6 | 325
6061 | 0.56 | 0.22 | 0.24 | 0.02 | 1.01 | 0.06 | 0.01 | 0 | 0 | 0 | 0 | 0 | 0 | 0 | 0 | 0 | 0 | 0 | 97.88 | 530 | 100 | 48 | Extruded | Water | No | Artificial | No | Bar | T6 | 287.7
6061 | 0.56 | 0.22 | 0.24 | 0.02 | 1.01 | 0.06 | 0.01 | 0 | 0 | 0 | 0 | 0 | 0 | 0 | 0 | 0 | 0 | 0 | 97.88 | 530 | 100 | 48 | Extruded | Water | No | Artificial | No | Rod | T6 | 287.7
6061 | 0.56 | 0.22 | 0.24 | 0.02 | 1.01 | 0.06 | 0.01 | 0 | 0 | 0 | 0 | 0 | 0 | 0 | 0 | 0 | 0 | 0 | 97.88 | 530 | 100 | 48 | Extruded | Water | No | Artificial | No | Tube | T6 | 287.7
6061 | 0.56 | 0.22 | 0.24 | 0.02 | 1.01 | 0.06 | 0.01 | 0 | 0 | 0 | 0 | 0 | 0 | 0 | 0 | 0 | 0 | 0 | 97.88 | 530 | 25 | 0 | Extruded | Water | No | Natural | No | Bar | T4 | 269.8
6061 | 0.56 | 0.22 | 0.24 | 0.02 | 1.01 | 0.06 | 0.01 | 0 | 0 | 0 | 0 | 0 | 0 | 0 | 0 | 0 | 0 | 0 | 97.88 | 530 | 25 | 0 | Extruded | Water | No | Natural | No | Rod | T4 | 269.8
6061 | 0.56 | 0.22 | 0.24 | 0.02 | 1.01 | 0.06 | 0.01 | 0 | 0 | 0 | 0 | 0 | 0 | 0 | 0 | 0 | 0 | 0 | 97.88 | 530 | 25 | 0 | Extruded | Water | No | Natural | No | Tube | T4 | 269.8
6061 | 0.6 | 0.7 | 0.275 | 0.15 | 1 | 0.195 | 0.25 | 0 | 0.15 | 0 | 0 | 0 | 0 | 0 | 0 | 0 | 0 | 0 | 96.68 | 530 | 25 | 0 | Rolled | Water | No | Natural | No | Plate | T4 | 275
6061 | 0.71 | 0.16 | 0.19 | 0.02 | 0.94 | 0.08 | 0.04 | 0 | 0.03 | 0 | 0 | 0 | 0 | 0 | 0 | 0 | 0 | 0 | 97.83 | 25 | 25 | 0 | Rolled | Air | No | No | No | Sheet | F | 125
6061 | 0.8 | 0.456 | 0.321 | 0.212 | 0.91 | 0.021 | 0.178 | 0 | 0 | 0 | 0 | 0 | 0 | 0 | 0 | 0 | 0 | 0 | 97.102 | 500 | 200 | 18 | Rolled | Water | No | Artificial | No | Rod | T6 | 320
6061 | 0.8 | 0.456 | 0.321 | 0.212 | 0.91 | 0.021 | 0.178 | 0 | 0 | 0 | 0 | 0 | 0 | 0 | 0 | 0 | 0 | 0 | 97.102 | 500 | 200 | 48 | Rolled | Water | No | Artificial | No | Rod | T6 | 310
6061 | 0.8 | 0.456 | 0.321 | 0.212 | 0.91 | 0.021 | 0.178 | 0 | 0 | 0 | 0 | 0 | 0 | 0 | 0 | 0 | 0 | 0 | 97.102 | 500 | 200 | 1.5 | Rolled | Water | No | Artificial | No | Rod | T6 | 290
6061 | 0.8 | 0.456 | 0.321 | 0.212 | 0.91 | 0.021 | 0.178 | 0 | 0 | 0 | 0 | 0 | 0 | 0 | 0 | 0 | 0 | 0 | 97.102 | 500 | 200 | 0.5 | Rolled | Water | No | Artificial | No | Rod | T6 | 270
6061 | 0.8 | 0.456 | 0.321 | 0.212 | 0.91 | 0.021 | 0.178 | 0 | 0 | 0 | 0 | 0 | 0 | 0 | 0 | 0 | 0 | 0 | 97.102 | 500 | 200 | 0.25 | Rolled | Water | No | Artificial | No | Rod | T6 | 260
6061 | 0.43 | 0.31 | 0.31 | 0.05 | 0.94 | 0.13 | 0.2 | 0 | 0.03 | 0 | 0 | 0 | 0 | 0 | 0 | 0 | 0 | 0 | 97.6 | 520 | 165 | 20 | Extruded | Water | No | Artificial | No | Bar | T6 | 323
6061 | 0.84 | 0.37 | 0.32 | 0.18 | 0.6 | 0 | 0 | 0 | 0 | 0 | 0 | 0 | 0 | 0 | 0 | 0 | 0 | 0 | 97.69 | 517 | 152 | 12 | Extruded | Water | No | Artificial | No | Bar | T6 | 315
6061 | 0.84 | 0.37 | 0.32 | 0.18 | 0.6 | 0 | 0 | 0 | 0 | 0 | 0 | 0 | 0 | 0 | 0 | 0 | 0 | 0 | 97.69 | 517 | 152 | 12 | Extruded | Water | No | Artificial | No | Rod | T6 | 315
6061 | 0.84 | 0.37 | 0.32 | 0.18 | 0.6 | 0 | 0 | 0 | 0 | 0 | 0 | 0 | 0 | 0 | 0 | 0 | 0 | 0 | 97.69 | 517 | 152 | 12 | Extruded | Water | No | Artificial | No | Tube | T6 | 315
6061 | 0.55 | 0.47 | 0.28 | 0 | 0.98 | 0.19 | 0.19 | 0 | 0 | 0 | 0 | 0 | 0 | 0 | 0 | 0 | 0 | 0 | 97.34 | 490 | 180 | 6 | Rolled | Water | No | Artificial | No | Plate | T6 | 360
6061 | 0.55 | 0.47 | 0.28 | 0 | 0.98 | 0.19 | 0.19 | 0 | 0 | 0 | 0 | 0 | 0 | 0 | 0 | 0 | 0 | 0 | 97.34 | 570 | 180 | 6 | Rolled | Water | No | Artificial | No | Plate | T6 | 350
6061 | 0.55 | 0.47 | 0.28 | 0 | 0.98 | 0.19 | 0.19 | 0 | 0 | 0 | 0 | 0 | 0 | 0 | 0 | 0 | 0 | 0 | 97.34 | 530 | 180 | 6 | Rolled | Water | No | Artificial | No | Plate | T6 | 345
6063 | 0.4 | 0.35 | 0.1 | 0.1 | 0.675 | 0.1 | 0.1 | 0 | 0.1 | 0 | 0 | 0 | 0 | 0 | 0 | 0 | 0 | 0 | 98.075 | 520 | 175 | 8 | Wrought | Water | Work Hardening | Artificial | No | Wrought | T8 | 255
6063 | 0.4 | 0.35 | 0.1 | 0.1 | 0.675 | 0.1 | 0.1 | 0 | 0.1 | 0 | 0 | 0 | 0 | 0 | 0 | 0 | 0 | 0 | 98.075 | 520 | 175 | 8 | Wrought | Water | No | Artificial | No | Wrought | T6 | 241
6063 | 0.4 | 0.35 | 0.1 | 0.1 | 0.675 | 0.1 | 0.1 | 0 | 0.1 | 0 | 0 | 0 | 0 | 0 | 0 | 0 | 0 | 0 | 98.075 | 25 | 205 | 1 | Wrought | Air | No | Artificial | No | Wrought | T5 | 186
6063 | 0.4 | 0.35 | 0.1 | 0.1 | 0.675 | 0.1 | 0.1 | 0 | 0.1 | 0 | 0 | 0 | 0 | 0 | 0 | 0 | 0 | 0 | 98.075 | 520 | 25 | 0 | Wrought | Water | No | Natural | No | Wrought | T4 | 172
6063 | 0.4 | 0.35 | 0.1 | 0.1 | 0.675 | 0.1 | 0.1 | 0 | 0.1 | 0 | 0 | 0 | 0 | 0 | 0 | 0 | 0 | 0 | 98.075 | 25 | 25 | 0 | Wrought | Air | No | Natural | No | Wrought | T1 | 152
6063 | 0.4 | 0.35 | 0.1 | 0.1 | 0.675 | 0.1 | 0.1 | 0 | 0.1 | 0 | 0 | 0 | 0 | 0 | 0 | 0 | 0 | 0 | 98.075 | 415 | 25 | 0 | Wrought | Furnace | No | No | No | Wrought | O | 90
6066 | 1.35 | 0.5 | 0.95 | 0.85 | 1.1 | 0.4 | 0.25 | 0 | 0.2 | 0 | 0 | 0 | 0 | 0 | 0 | 0 | 0 | 0 | 94.4 | 530 | 175 | 8 | Wrought | Water | Stretch | Artificial | No | Wrought | T651 | 395
6066 | 1.35 | 0.5 | 0.95 | 0.85 | 1.1 | 0.4 | 0.25 | 0 | 0.2 | 0 | 0 | 0 | 0 | 0 | 0 | 0 | 0 | 0 | 94.4 | 530 | 175 | 8 | Wrought | Water | No | Artificial | No | Wrought | T6 | 395
6066 | 1.35 | 0.5 | 0.95 | 0.85 | 1.1 | 0.4 | 0.25 | 0 | 0.2 | 0 | 0 | 0 | 0 | 0 | 0 | 0 | 0 | 0 | 94.4 | 530 | 25 | 0 | Wrought | Water | No | Natural | No | Wrought | T4 | 360
6066 | 1.35 | 0.5 | 0.95 | 0.85 | 1.1 | 0.4 | 0.25 | 0 | 0.2 | 0 | 0 | 0 | 0 | 0 | 0 | 0 | 0 | 0 | 94.4 | 530 | 25 | 0 | Wrought | Water | Stretch | Natural | No | Wrought | T451 | 360
6066 | 1.35 | 0.5 | 0.95 | 0.85 | 1.1 | 0.4 | 0.25 | 0 | 0.2 | 0 | 0 | 0 | 0 | 0 | 0 | 0 | 0 | 0 | 94.4 | 530 | 175 | 8 | Extruded | Water | Stretch | Artificial | No | Bar | T651 | 345
6066 | 1.35 | 0.5 | 0.95 | 0.85 | 1.1 | 0.4 | 0.25 | 0 | 0.2 | 0 | 0 | 0 | 0 | 0 | 0 | 0 | 0 | 0 | 94.4 | 530 | 175 | 8 | Forged | Water | No | Artificial | No | Forging | T6 | 345
6066 | 1.35 | 0.5 | 0.95 | 0.85 | 1.1 | 0.4 | 0.25 | 0 | 0.2 | 0 | 0 | 0 | 0 | 0 | 0 | 0 | 0 | 0 | 94.4 | 530 | 175 | 8 | Extruded | Water | No | Artificial | No | Bar | T6 | 345
6066 | 1.35 | 0.5 | 0.95 | 0.85 | 1.1 | 0.4 | 0.25 | 0 | 0.2 | 0 | 0 | 0 | 0 | 0 | 0 | 0 | 0 | 0 | 94.4 | 530 | 175 | 8 | Extruded | Water | Stretch | Artificial | No | Rod | T651 | 345
6066 | 1.35 | 0.5 | 0.95 | 0.85 | 1.1 | 0.4 | 0.25 | 0 | 0.2 | 0 | 0 | 0 | 0 | 0 | 0 | 0 | 0 | 0 | 94.4 | 530 | 175 | 8 | Extruded | Water | No | Artificial | No | Rod | T6 | 345
6066 | 1.35 | 0.5 | 0.95 | 0.85 | 1.1 | 0.4 | 0.25 | 0 | 0.2 | 0 | 0 | 0 | 0 | 0 | 0 | 0 | 0 | 0 | 94.4 | 530 | 175 | 8 | Extruded | Water | Stretch | Artificial | No | Tube | T651 | 345
6066 | 1.35 | 0.5 | 0.95 | 0.85 | 1.1 | 0.4 | 0.25 | 0 | 0.2 | 0 | 0 | 0 | 0 | 0 | 0 | 0 | 0 | 0 | 94.4 | 530 | 175 | 8 | Extruded | Water | No | Artificial | No | Tube | T6 | 345
6066 | 1.35 | 0.5 | 0.95 | 0.85 | 1.1 | 0.4 | 0.25 | 0 | 0.2 | 0 | 0 | 0 | 0 | 0 | 0 | 0 | 0 | 0 | 94.4 | 530 | 175 | 8 | Extruded | Water | Stretch | Artificial | No | Wire | T651 | 345
6066 | 1.35 | 0.5 | 0.95 | 0.85 | 1.1 | 0.4 | 0.25 | 0 | 0.2 | 0 | 0 | 0 | 0 | 0 | 0 | 0 | 0 | 0 | 94.4 | 530 | 175 | 8 | Extruded | Water | No | Artificial | No | Wire | T6 | 345
6066 | 1.35 | 0.5 | 0.95 | 0.85 | 1.1 | 0.4 | 0.25 | 0 | 0.2 | 0 | 0 | 0 | 0 | 0 | 0 | 0 | 0 | 0 | 94.4 | 530 | 25 | 0 | Extruded | Water | Stretch | Natural | No | Bar | T451 | 275
6066 | 1.35 | 0.5 | 0.95 | 0.85 | 1.1 | 0.4 | 0.25 | 0 | 0.2 | 0 | 0 | 0 | 0 | 0 | 0 | 0 | 0 | 0 | 94.4 | 530 | 25 | 0 | Extruded | Water | No | Natural | No | Bar | T4 | 275
6066 | 1.35 | 0.5 | 0.95 | 0.85 | 1.1 | 0.4 | 0.25 | 0 | 0.2 | 0 | 0 | 0 | 0 | 0 | 0 | 0 | 0 | 0 | 94.4 | 530 | 25 | 0 | Extruded | Water | Stretch | Natural | No | Rod | T451 | 275
6066 | 1.35 | 0.5 | 0.95 | 0.85 | 1.1 | 0.4 | 0.25 | 0 | 0.2 | 0 | 0 | 0 | 0 | 0 | 0 | 0 | 0 | 0 | 94.4 | 530 | 25 | 0 | Extruded | Water | No | Natural | No | Rod | T4 | 275
6066 | 1.35 | 0.5 | 0.95 | 0.85 | 1.1 | 0.4 | 0.25 | 0 | 0.2 | 0 | 0 | 0 | 0 | 0 | 0 | 0 | 0 | 0 | 94.4 | 530 | 25 | 0 | Extruded | Water | Stretch | Natural | No | Tube | T451 | 275
6066 | 1.35 | 0.5 | 0.95 | 0.85 | 1.1 | 0.4 | 0.25 | 0 | 0.2 | 0 | 0 | 0 | 0 | 0 | 0 | 0 | 0 | 0 | 94.4 | 530 | 25 | 0 | Extruded | Water | No | Natural | No | Tube | T4 | 275
6066 | 1.35 | 0.5 | 0.95 | 0.85 | 1.1 | 0.4 | 0.25 | 0 | 0.2 | 0 | 0 | 0 | 0 | 0 | 0 | 0 | 0 | 0 | 94.4 | 530 | 25 | 0 | Extruded | Water | Stretch | Natural | No | Wire | T451 | 275
6066 | 1.35 | 0.5 | 0.95 | 0.85 | 1.1 | 0.4 | 0.25 | 0 | 0.2 | 0 | 0 | 0 | 0 | 0 | 0 | 0 | 0 | 0 | 94.4 | 530 | 25 | 0 | Extruded | Water | No | Natural | No | Wire | T4 | 275
6066 | 1.35 | 0.5 | 0.95 | 0.85 | 1.1 | 0.4 | 0.25 | 0 | 0.2 | 0 | 0 | 0 | 0 | 0 | 0 | 0 | 0 | 0 | 94.4 | 415 | 25 | 0 | Extruded | Furnace | No | No | No | Bar | O | 200
6066 | 1.35 | 0.5 | 0.95 | 0.85 | 1.1 | 0.4 | 0.25 | 0 | 0.2 | 0 | 0 | 0 | 0 | 0 | 0 | 0 | 0 | 0 | 94.4 | 415 | 25 | 0 | Extruded | Furnace | No | No | No | Rod | O | 200
6066 | 1.35 | 0.5 | 0.95 | 0.85 | 1.1 | 0.4 | 0.25 | 0 | 0.2 | 0 | 0 | 0 | 0 | 0 | 0 | 0 | 0 | 0 | 94.4 | 415 | 25 | 0 | Extruded | Furnace | No | No | No | Tube | O | 200
6066 | 1.35 | 0.5 | 0.95 | 0.85 | 1.1 | 0.4 | 0.25 | 0 | 0.2 | 0 | 0 | 0 | 0 | 0 | 0 | 0 | 0 | 0 | 94.4 | 415 | 25 | 0 | Extruded | Furnace | No | No | No | Wire | O | 200
6066 | 1.35 | 0.5 | 0.95 | 0.85 | 1.1 | 0.4 | 0.25 | 0 | 0.2 | 0 | 0 | 0 | 0 | 0 | 0 | 0 | 0 | 0 | 94.4 | 415 | 25 | 0 | Wrought | Furnace | No | No | No | Wrought | O | 150
6070 | 1.35 | 0.5 | 0.275 | 0.7 | 0.85 | 0.1 | 0.25 | 0 | 0.15 | 0 | 0 | 0 | 0 | 0 | 0 | 0 | 0 | 0 | 95.825 | 545 | 160 | 18 | Wrought | Water | No | Artificial | No | Wrought | T6 | 379
6070 | 1.35 | 0.5 | 0.275 | 0.7 | 0.85 | 0.1 | 0.25 | 0 | 0.15 | 0 | 0 | 0 | 0 | 0 | 0 | 0 | 0 | 0 | 95.825 | 545 | 25 | 0 | Wrought | Water | No | Natural | No | Wrought | T4 | 317
6070 | 1.35 | 0.5 | 0.275 | 0.7 | 0.85 | 0.1 | 0.25 | 0 | 0.15 | 0 | 0 | 0 | 0 | 0 | 0 | 0 | 0 | 0 | 95.825 | 545 | 25 | 0 | Wrought | Furnace | No | No | No | Wrought | O | 145
6101 | 0.5 | 0.5 | 0.1 | 0.03 | 0.575 | 0.03 | 0.1 | 0 | 0 | 0 | 0 | 0 | 0 | 0 | 0 | 0.06 | 0 | 0 | 98.105 | 510 | 175 | 7 | Wrought | Water | No | Artificial | No | Wrought | T6 | 221
6101 | 0.5 | 0.5 | 0.1 | 0.03 | 0.575 | 0.03 | 0.1 | 0 | 0 | 0 | 0 | 0 | 0 | 0 | 0 | 0.06 | 0 | 0 | 98.105 | 510 | 175 | 7 | Extruded | Water | No | Artificial | No | Bar | T6 | 200
6101 | 0.5 | 0.5 | 0.1 | 0.03 | 0.575 | 0.03 | 0.1 | 0 | 0 | 0 | 0 | 0 | 0 | 0 | 0 | 0.06 | 0 | 0 | 98.105 | 510 | 175 | 7 | Extruded | Water | No | Artificial | No | Rod | T6 | 200
6101 | 0.5 | 0.5 | 0.1 | 0.03 | 0.575 | 0.03 | 0.1 | 0 | 0 | 0 | 0 | 0 | 0 | 0 | 0 | 0.06 | 0 | 0 | 98.105 | 510 | 175 | 7 | Extruded | Water | No | Artificial | No | Tube | T6 | 200
6101 | 0.5 | 0.5 | 0.1 | 0.03 | 0.575 | 0.03 | 0.1 | 0 | 0 | 0 | 0 | 0 | 0 | 0 | 0 | 0.06 | 0 | 0 | 98.105 | 510 | 175 | 7 | Extruded | Water | No | Artificial | No | Wire | T6 | 200
6101 | 0.5 | 0.5 | 0.1 | 0.03 | 0.575 | 0.03 | 0.1 | 0 | 0 | 0 | 0 | 0 | 0 | 0 | 0 | 0.06 | 0 | 0 | 98.105 | 510 | 175 | 7 | Rolled | Water | No | Overageing | No | Sheet | T61 | 138
6101 | 0.5 | 0.5 | 0.1 | 0.03 | 0.575 | 0.03 | 0.1 | 0 | 0 | 0 | 0 | 0 | 0 | 0 | 0 | 0.06 | 0 | 0 | 98.105 | 510 | 175 | 7 | Rolled | Water | No | Overageing | No | Plate | T61 | 122
6101 | 0.5 | 0.5 | 0.1 | 0.03 | 0.575 | 0.03 | 0.1 | 0 | 0 | 0 | 0 | 0 | 0 | 0 | 0 | 0.06 | 0 | 0 | 98.105 | 25 | 25 | 0 | Extruded | Furnace | Work Hardening Level 1 | No | No | Bar | H111 | 83
6101 | 0.5 | 0.5 | 0.1 | 0.03 | 0.575 | 0.03 | 0.1 | 0 | 0 | 0 | 0 | 0 | 0 | 0 | 0 | 0.06 | 0 | 0 | 98.105 | 25 | 25 | 0 | Extruded | Furnace | Work Hardening Level 1 | No | No | Rod | H111 | 83
6101 | 0.5 | 0.5 | 0.1 | 0.03 | 0.575 | 0.03 | 0.1 | 0 | 0 | 0 | 0 | 0 | 0 | 0 | 0 | 0.06 | 0 | 0 | 98.105 | 25 | 25 | 0 | Extruded | Furnace | Work Hardening Level 1 | No | No | Tube | H111 | 83
6101 | 0.5 | 0.5 | 0.1 | 0.03 | 0.575 | 0.03 | 0.1 | 0 | 0 | 0 | 0 | 0 | 0 | 0 | 0 | 0.06 | 0 | 0 | 98.105 | 25 | 25 | 0 | Extruded | Furnace | Work Hardening Level 1 | No | No | Wire | H111 | 83
6151 | 0.9 | 1 | 0.35 | 0.2 | 0.625 | 0.25 | 0.25 | 0 | 0.15 | 0 | 0 | 0 | 0 | 0 | 0 | 0 | 0 | 0 | 96.275 | 510 | 170 | 10 | Forged | Water | No | Artificial | No | Forging | T6 | 303
6151 | 0.9 | 1 | 0.35 | 0.2 | 0.625 | 0.25 | 0.25 | 0 | 0.15 | 0 | 0 | 0 | 0 | 0 | 0 | 0 | 0 | 0 | 96.275 | 510 | 170 | 10 | Rolled | Water | No | Artificial | No | Ring | T6 | 299
6151 | 0.9 | 1 | 0.35 | 0.2 | 0.625 | 0.25 | 0.25 | 0 | 0.15 | 0 | 0 | 0 | 0 | 0 | 0 | 0 | 0 | 0 | 96.275 | 510 | 170 | 10 | Rolled | Water | Compression | Artificial | No | Ring | T652 | 299
6201 | 0.7 | 0.5 | 0.1 | 0.03 | 0.75 | 0.03 | 0.1 | 0 | 0 | 0 | 0 | 0 | 0 | 0 | 0 | 0.06 | 0 | 0 | 97.73 | 510 | 150 | 4 | Wrought | Water | Work Hardening | Artificial | No | Wrought | T8 | 331
6201 | 0.7 | 0.5 | 0.1 | 0.03 | 0.75 | 0.03 | 0.1 | 0 | 0 | 0 | 0 | 0 | 0 | 0 | 0 | 0.06 | 0 | 0 | 97.73 | 510 | 150 | 4 | Drawn | Water | Work Hardening | Artificial | No | Wire | T8 | 315
6205 | 0.75 | 0.7 | 0.2 | 0.1 | 0.5 | 0.1 | 0.25 | 0 | 0.15 | 0.1 | 0 | 0 | 0 | 0 | 0 | 0 | 0 | 0 | 97.15 | 25 | 175 | 6 | Wrought | Air | No | Artificial | No | Wrought | T5 | 310
6205 | 0.75 | 0.7 | 0.2 | 0.1 | 0.5 | 0.1 | 0.25 | 0 | 0.15 | 0.1 | 0 | 0 | 0 | 0 | 0 | 0 | 0 | 0 | 97.15 | 25 | 25 | 0 | Wrought | Air | No | Natural | No | Wrought | T1 | 262
6262 | 0.6 | 0.7 | 0.275 | 0.15 | 1 | 0.09 | 0.25 | 0 | 0.15 | 0 | 0 | 0 | 0 | 0.55 | 0.55 | 0 | 0 | 0 | 95.685 | 540 | 170 | 8 | Wrought | Water | Stretch | Artificial | No | Wrought | T651 | 310
6351 | 1 | 0.5 | 0.1 | 0.6 | 0.6 | 0 | 0.2 | 0 | 0.2 | 0 | 0 | 0 | 0 | 0 | 0 | 0 | 0 | 0 | 96.8 | 505 | 170 | 6 | Wrought | Water | No | Artificial | No | Wrought | T6 | 310
6351 | 1 | 0.5 | 0.1 | 0.6 | 0.6 | 0 | 0.2 | 0 | 0.2 | 0 | 0 | 0 | 0 | 0 | 0 | 0 | 0 | 0 | 96.8 | 505 | 25 | 0 | Wrought | Water | No | Natural | No | Wrought | T4 | 248
6351 | 1 | 0.5 | 0.1 | 0.6 | 0.6 | 0 | 0.2 | 0 | 0.2 | 0 | 0 | 0 | 0 | 0 | 0 | 0 | 0 | 0 | 96.8 | 25 | 170 | 6 | Wrought | Air | No | Artificial | No | Wrought | T5 | 207
6463 | 0.4 | 0.15 | 0.2 | 0.05 | 0.675 | 0 | 0.05 | 0 | 0 | 0 | 0 | 0 | 0 | 0 | 0 | 0 | 0 | 0 | 98.475 | 25 | 205 | 1 | Wrought | Air | No | Artificial | No | Wrought | T5 | 241
6463 | 0.4 | 0.15 | 0.2 | 0.05 | 0.675 | 0 | 0.05 | 0 | 0 | 0 | 0 | 0 | 0 | 0 | 0 | 0 | 0 | 0 | 98.475 | 25 | 180 | 3 | Wrought | Air | No | Artificial | No | Wrought | T5 | 241
6463 | 0.4 | 0.15 | 0.2 | 0.05 | 0.675 | 0 | 0.05 | 0 | 0 | 0 | 0 | 0 | 0 | 0 | 0 | 0 | 0 | 0 | 98.475 | 520 | 180 | 6 | Wrought | Water | No | Artificial | No | Wrought | T6 | 186
6463 | 0.4 | 0.15 | 0.2 | 0.05 | 0.675 | 0 | 0.05 | 0 | 0 | 0 | 0 | 0 | 0 | 0 | 0 | 0 | 0 | 0 | 98.475 | 520 | 175 | 8 | Wrought | Water | No | Artificial | No | Wrought | T6 | 186
6463 | 0.4 | 0.15 | 0.2 | 0.05 | 0.675 | 0 | 0.05 | 0 | 0 | 0 | 0 | 0 | 0 | 0 | 0 | 0 | 0 | 0 | 98.475 | 25 | 25 | 0 | Wrought | Air | No | Natural | No | Wrought | T1 | 152
7005 | 0.35 | 0.4 | 0.1 | 0.45 | 1.4 | 0.13 | 4.5 | 0 | 0.035 | 0.14 | 0 | 0 | 0 | 0 | 0 | 0 | 0 | 0 | 92.495 | 345 | 25 | 0 | Wrought | Furnace | No | No | No | Wrought | O | 193
7010 | 0.02 | 0.06 | 1.55 | 0 | 2.3 | 0 | 6.3 | 0 | 0 | 0.14 | 0 | 0 | 0 | 0 | 0 | 0 | 0 | 0.25 | 89.38 | 465 | 120 | 24 | Wrought | Water | No | Artificial | No | Plate | T6 | 588
7010 | 0.02 | 0.06 | 1.55 | 0 | 2.3 | 0 | 6.3 | 0 | 0 | 0.14 | 0 | 0 | 0 | 0 | 0 | 0 | 0 | 0 | 89.63 | 465 | 120 | 24 | Wrought | Water | No | Artificial | No | Plate | T6 | 566
7039 | 0.3 | 0.4 | 0.1 | 0.25 | 2.8 | 0.2 | 4 | 0 | 0.1 | 0 | 0 | 0 | 0 | 0 | 0 | 0 | 0 | 0 | 91.85 | 480 | 120 | 22 | Rolled | Water | No | Artificial | No | Plate | T6 | 450
7039 | 0.3 | 0.4 | 0.1 | 0.25 | 2.8 | 0.2 | 4 | 0 | 0.1 | 0 | 0 | 0 | 0 | 0 | 0 | 0 | 0 | 0 | 91.85 | 480 | 120 | 22 | Rolled | Water | No | Overageing | No | Plate | T61 | 400
7039 | 0.3 | 0.4 | 0.1 | 0.25 | 2.8 | 0.2 | 4 | 0 | 0.1 | 0 | 0 | 0 | 0 | 0 | 0 | 0 | 0 | 0 | 91.85 | 362.5 | 25 | 0 | Rolled | Air | No | No | No | Plate | O | 227
7049 | 0.25 | 0.35 | 1.55 | 0.2 | 2.45 | 0.16 | 7.7 | 0 | 0.1 | 0 | 0 | 0 | 0 | 0 | 0 | 0 | 0 | 0 | 87.24 | 480 | 177 | 9 | Forged | Water | No | Overageing | No | Forging | T7 | 487
7050 | 0.12 | 0.15 | 2.3 | 0.1 | 2.25 | 0.04 | 6.2 | 0 | 0.06 | 0.115 | 0 | 0 | 0 | 0 | 0 | 0 | 0 | 0 | 88.665 | 475 | 177 | 9 | Forged | Water | No | Overageing | No | Forging | T7 | 474
7050 | 0.12 | 0.15 | 2.3 | 0.1 | 2.25 | 0.04 | 6.2 | 0 | 0.06 | 0.115 | 0 | 0 | 0 | 0 | 0 | 0 | 0 | 0 | 88.665 | 475 | 177 | 7 | Forged | Water | No | Overageing | No | Forging | T7 | 473
7075 | 0.11 | 0.2 | 1.6 | 0.04 | 2.4 | 0.2 | 6.1 | 0 | 0.036 | 0 | 0 | 0 | 0 | 0 | 0 | 0 | 0 | 0 | 89.314 | 490 | 120 | 24 | Rolled | Water | Stretch | Artificial | No | Bar | T651 | 529
7075 | 0.11 | 0.2 | 1.6 | 0.04 | 2.4 | 0.2 | 6.1 | 0 | 0.036 | 0 | 0 | 0 | 0 | 0 | 0 | 0 | 0 | 0 | 89.314 | 490 | 175 | 9 | Rolled | Water | Stretch | Overageing | No | Bar | T7351 | 455
7075 | 0 | 0 | 1.6 | 0 | 2.5 | 0.25 | 5.6 | 0 | 0 | 0 | 0 | 0 | 0 | 0 | 0 | 0 | 0 | 0 | 90.05 | 460 | 25 | 0 | Extruded | Water | No | Natural | No | Forging | T4 | 570
7075 | 0 | 0 | 1.6 | 0 | 2.5 | 0.25 | 5.6 | 0 | 0 | 0 | 0 | 0 | 0 | 0 | 0 | 0 | 0 | 0 | 90.05 | 460 | 25 | 0 | Forged | Water | No | Natural | No | Forging | T4 | 570
7075 | 0 | 0 | 1.6 | 0 | 2.5 | 0.25 | 5.6 | 0 | 0 | 0 | 0 | 0 | 0 | 0 | 0 | 0 | 0 | 0 | 90.05 | 460 | 25 | 0 | Extruded | Water | No | Natural | No | Plate | T4 | 570
7075 | 0 | 0 | 1.6 | 0 | 2.5 | 0.25 | 5.6 | 0 | 0 | 0 | 0 | 0 | 0 | 0 | 0 | 0 | 0 | 0 | 90.05 | 460 | 25 | 0 | Forged | Water | No | Natural | No | Plate | T4 | 570
7075 | 0 | 0 | 1.6 | 0 | 2.5 | 0.25 | 5.6 | 0 | 0 | 0 | 0 | 0 | 0 | 0 | 0 | 0 | 0 | 0 | 90.05 | 460 | 25 | 0 | Extruded | Water | No | Natural | No | Sheet | T4 | 570
7075 | 0 | 0 | 1.6 | 0 | 2.5 | 0.25 | 5.6 | 0 | 0 | 0 | 0 | 0 | 0 | 0 | 0 | 0 | 0 | 0 | 90.05 | 460 | 25 | 0 | Forged | Water | No | Natural | No | Sheet | T4 | 570
7075 | 0 | 0 | 1.6 | 0 | 2.5 | 0 | 5.6 | 0 | 0 | 0 | 0 | 0 | 0 | 0 | 0 | 0 | 0 | 0 | 90.3 | 460 | 135 | 12 | Rolled | Water | No | Artificial | No | Rod | T6 | 560
7075 | 0 | 0 | 1.6 | 0 | 2.5 | 0.25 | 5.6 | 0 | 0 | 0 | 0 | 0 | 0 | 0 | 0 | 0 | 0 | 0 | 90.05 | 465 | 110 | 15 | Extruded | Water | No | Overageing | No | Forging | T7 | 505
7075 | 0 | 0 | 1.6 | 0 | 2.5 | 0.25 | 5.6 | 0 | 0 | 0 | 0 | 0 | 0 | 0 | 0 | 0 | 0 | 0 | 90.05 | 465 | 120 | 25 | Extruded | Water | No | Overageing | No | Forging | T7 | 505
7075 | 0 | 0 | 1.6 | 0 | 2.5 | 0.25 | 5.6 | 0 | 0 | 0 | 0 | 0 | 0 | 0 | 0 | 0 | 0 | 0 | 90.05 | 465 | 177 | 8 | Extruded | Water | No | Overageing | No | Forging | T7 | 505
7075 | 0 | 0 | 1.6 | 0 | 2.5 | 0.25 | 5.6 | 0 | 0 | 0 | 0 | 0 | 0 | 0 | 0 | 0 | 0 | 0 | 90.05 | 465 | 110 | 15 | Forged | Water | No | Overageing | No | Forging | T7 | 505
7075 | 0 | 0 | 1.6 | 0 | 2.5 | 0.25 | 5.6 | 0 | 0 | 0 | 0 | 0 | 0 | 0 | 0 | 0 | 0 | 0 | 90.05 | 465 | 120 | 25 | Forged | Water | No | Overageing | No | Forging | T7 | 505
7075 | 0 | 0 | 1.6 | 0 | 2.5 | 0.25 | 5.6 | 0 | 0 | 0 | 0 | 0 | 0 | 0 | 0 | 0 | 0 | 0 | 90.05 | 465 | 177 | 8 | Forged | Water | No | Overageing | No | Forging | T7 | 505
7075 | 0 | 0 | 1.6 | 0 | 2.5 | 0.25 | 5.6 | 0 | 0 | 0 | 0 | 0 | 0 | 0 | 0 | 0 | 0 | 0 | 90.05 | 465 | 110 | 15 | Extruded | Water | No | Overageing | No | Plate | T7 | 505
7075 | 0 | 0 | 1.6 | 0 | 2.5 | 0.25 | 5.6 | 0 | 0 | 0 | 0 | 0 | 0 | 0 | 0 | 0 | 0 | 0 | 90.05 | 465 | 120 | 25 | Extruded | Water | No | Overageing | No | Plate | T7 | 505
7075 | 0 | 0 | 1.6 | 0 | 2.5 | 0.25 | 5.6 | 0 | 0 | 0 | 0 | 0 | 0 | 0 | 0 | 0 | 0 | 0 | 90.05 | 465 | 177 | 8 | Extruded | Water | No | Overageing | No | Plate | T7 | 505
7075 | 0 | 0 | 1.6 | 0 | 2.5 | 0.25 | 5.6 | 0 | 0 | 0 | 0 | 0 | 0 | 0 | 0 | 0 | 0 | 0 | 90.05 | 465 | 110 | 15 | Forged | Water | No | Overageing | No | Plate | T7 | 505
7075 | 0 | 0 | 1.6 | 0 | 2.5 | 0.25 | 5.6 | 0 | 0 | 0 | 0 | 0 | 0 | 0 | 0 | 0 | 0 | 0 | 90.05 | 465 | 120 | 25 | Forged | Water | No | Overageing | No | Plate | T7 | 505
7075 | 0 | 0 | 1.6 | 0 | 2.5 | 0.25 | 5.6 | 0 | 0 | 0 | 0 | 0 | 0 | 0 | 0 | 0 | 0 | 0 | 90.05 | 465 | 177 | 8 | Forged | Water | No | Overageing | No | Plate | T7 | 505
7075 | 0 | 0 | 1.6 | 0 | 2.5 | 0.25 | 5.6 | 0 | 0 | 0 | 0 | 0 | 0 | 0 | 0 | 0 | 0 | 0 | 90.05 | 465 | 110 | 15 | Extruded | Water | No | Overageing | No | Sheet | T7 | 505
7075 | 0 | 0 | 1.6 | 0 | 2.5 | 0.25 | 5.6 | 0 | 0 | 0 | 0 | 0 | 0 | 0 | 0 | 0 | 0 | 0 | 90.05 | 465 | 120 | 25 | Extruded | Water | No | Overageing | No | Sheet | T7 | 505
7075 | 0 | 0 | 1.6 | 0 | 2.5 | 0.25 | 5.6 | 0 | 0 | 0 | 0 | 0 | 0 | 0 | 0 | 0 | 0 | 0 | 90.05 | 465 | 177 | 8 | Extruded | Water | No | Overageing | No | Sheet | T7 | 505
7075 | 0 | 0 | 1.6 | 0 | 2.5 | 0.25 | 5.6 | 0 | 0 | 0 | 0 | 0 | 0 | 0 | 0 | 0 | 0 | 0 | 90.05 | 465 | 110 | 15 | Forged | Water | No | Overageing | No | Sheet | T7 | 505
7075 | 0 | 0 | 1.6 | 0 | 2.5 | 0.25 | 5.6 | 0 | 0 | 0 | 0 | 0 | 0 | 0 | 0 | 0 | 0 | 0 | 90.05 | 465 | 120 | 25 | Forged | Water | No | Overageing | No | Sheet | T7 | 505
7075 | 0 | 0 | 1.6 | 0 | 2.5 | 0.25 | 5.6 | 0 | 0 | 0 | 0 | 0 | 0 | 0 | 0 | 0 | 0 | 0 | 90.05 | 465 | 177 | 8 | Forged | Water | No | Overageing | No | Sheet | T7 | 505
7075 | 0 | 0 | 1.6 | 0 | 2.5 | 0.25 | 5.6 | 0 | 0 | 0 | 0 | 0 | 0 | 0 | 0 | 0 | 0 | 0 | 90.05 | 25 | 25 | 0 | Extruded | Furnace | Work Hardening Level 1 | No | No | Forging | O | 230
7075 | 0 | 0 | 1.6 | 0 | 2.5 | 0.25 | 5.6 | 0 | 0 | 0 | 0 | 0 | 0 | 0 | 0 | 0 | 0 | 0 | 90.05 | 25 | 25 | 0 | Forged | Furnace | Work Hardening Level 1 | No | No | Forging | H111 | 230
7075 | 0 | 0 | 1.6 | 0 | 2.5 | 0.25 | 5.6 | 0 | 0 | 0 | 0 | 0 | 0 | 0 | 0 | 0 | 0 | 0 | 90.05 | 25 | 25 | 0 | Extruded | Furnace | Work Hardening Level 1 | No | No | Plate | O | 230
7075 | 0 | 0 | 1.6 | 0 | 2.5 | 0.25 | 5.6 | 0 | 0 | 0 | 0 | 0 | 0 | 0 | 0 | 0 | 0 | 0 | 90.05 | 25 | 25 | 0 | Forged | Furnace | Work Hardening Level 1 | No | No | Plate | H111 | 230
7075 | 0 | 0 | 1.6 | 0 | 2.5 | 0.25 | 5.6 | 0 | 0 | 0 | 0 | 0 | 0 | 0 | 0 | 0 | 0 | 0 | 90.05 | 25 | 25 | 0 | Extruded | Furnace | Work Hardening Level 1 | No | No | Sheet | O | 230
7075 | 0 | 0 | 1.6 | 0 | 2.5 | 0.25 | 5.6 | 0 | 0 | 0 | 0 | 0 | 0 | 0 | 0 | 0 | 0 | 0 | 90.05 | 25 | 25 | 0 | Forged | Furnace | Work Hardening Level 1 | No | No | Sheet | H111 | 230
7075 | 0.2 | 0.57 | 1.76 | 0.15 | 3.64 | 0.5 | 6.04 | 0 | 0 | 0 | 0 | 0 | 0 | 0 | 0 | 0 | 0 | 0 | 87.14 | 490 | 25 | 0 | Extruded | Water | No | Natural | No | Rod | T4 | 500
7075 | 0.4 | 0.5 | 1.6 | 0.3 | 2.5 | 0.23 | 5.6 | 0 | 0.2 | 0.05 | 0 | 0 | 0 | 0 | 0 | 0 | 0 | 0 | 88.62 | 490 | 120 | 24 | Rolled | Water | Stretch | Artificial | No | Rod | T651 | 572
7075 | 0.4 | 0.5 | 1.6 | 0.3 | 2.5 | 0.23 | 5.6 | 0 | 0.2 | 0.05 | 0 | 0 | 0 | 0 | 0 | 0 | 0 | 0 | 88.62 | 490 | 120 | 24 | Rolled | Water | No | Artificial | No | Rod | T6 | 572
7075 | 0.4 | 0.5 | 1.6 | 0.3 | 2.5 | 0.23 | 5.6 | 0 | 0.2 | 0.05 | 0 | 0 | 0 | 0 | 0 | 0 | 0 | 0 | 88.62 | 490 | 177 | 9 | Rolled | Water | No | Overageing | No | Rod | T7 | 503
7075 | 0.2 | 0.35 | 1.67 | 0.3 | 2.22 | 0 | 5.95 | 0 | 0 | 0 | 0 | 0 | 0 | 0 | 0 | 0 | 0 | 0 | 89.31 | 500 | 120 | 12 | Thixoformed | Water | No | Artificial | No | Ingot | T6 | 468
7075 | 0.2 | 0.35 | 1.67 | 0.3 | 2.22 | 0 | 5.95 | 0 | 0 | 0 | 0 | 0 | 0 | 0 | 0 | 0 | 0 | 0 | 89.31 | 25 | 25 | 0 | Thixoformed | Air | No | No | No | Ingot | F | 358
7075 | 0 | 0.25 | 1.55 | 0 | 2.2 | 0.206 | 6.5 | 0 | 0 | 0 | 0 | 0 | 0 | 0 | 0 | 0 | 0 | 0 | 89.294 | 413 | 25 | 0 | Rolled | Furnace | No | No | No | Rod | O | 245
7075 | 0.3 | 0.4 | 1.1 | 0.1 | 2.5 | 0.22 | 5.4 | 0 | 0.01 | 0 | 0 | 0 | 0 | 0 | 0 | 0 | 0 | 0 | 89.97 | 413 | 25 | 0 | Rolled | Furnace | Rolling | No | No | Tube | OF | 285
7075 | 0.3 | 0.4 | 1.1 | 0.1 | 2.5 | 0.22 | 5.4 | 0 | 0.01 | 0 | 0 | 0 | 0 | 0 | 0 | 0 | 0 | 0 | 89.97 | 413 | 25 | 0 | Rolled | Furnace | No | Natural | No | Tube | T4 | 260
7075 | 0.2 | 0.3 | 1.55 | 0.15 | 2.6 | 0.2 | 5.5 | 0 | 0 | 0 | 0 | 0 | 0 | 0 | 0 | 0 | 0 | 0 | 89.5 | 490 | 25 | 0 | Extruded | Water | Cryrolling | Natural | No | Rod | T3 | 590
7075 | 0.2 | 0.3 | 1.55 | 0.15 | 2.6 | 0.2 | 5.5 | 0 | 0 | 0 | 0 | 0 | 0 | 0 | 0 | 0 | 0 | 0 | 89.5 | 490 | 100 | 45 | Extruded | Water | Cryrolling | Artificial | No | Ingot | T8 | 642
7075 | 0.2 | 0.3 | 1.55 | 0.15 | 2.6 | 0.2 | 5.5 | 0 | 0 | 0 | 0 | 0 | 0 | 0 | 0 | 0 | 0 | 0 | 89.5 | 490 | 100 | 35 | Extruded | Water | Rolling | Artificial | No | Ingot | T8 | 618
7075 | 0.2 | 0.3 | 1.55 | 0.15 | 2.6 | 0.2 | 5.5 | 0 | 0 | 0 | 0 | 0 | 0 | 0 | 0 | 0 | 0 | 0 | 89.5 | 490 | 25 | 0 | Extruded | Water | Cryrolling | Natural | No | Ingot | T3 | 591
7075 | 0.2 | 0.3 | 1.55 | 0.15 | 2.6 | 0.2 | 5.5 | 0 | 0 | 0 | 0 | 0 | 0 | 0 | 0 | 0 | 0 | 0 | 89.5 | 490 | 25 | 0 | Extruded | Water | Rolling | Natural | No | Ingot | T3 | 578
7075 | 0.2 | 0.3 | 1.55 | 0.15 | 2.6 | 0.2 | 5.5 | 0 | 0 | 0 | 0 | 0 | 0 | 0 | 0 | 0 | 0 | 0 | 89.5 | 490 | 120 | 30 | Extruded | Water | No | Artificial | No | Ingot | T6 | 572
7075 | 0.2 | 0.3 | 1.55 | 0.15 | 2.6 | 0.2 | 5.5 | 0 | 0 | 0 | 0 | 0 | 0 | 0 | 0 | 0 | 0 | 0 | 89.5 | 490 | 25 | 0 | Extruded | Water | No | Natural | No | Ingot | T4 | 368
7075 | 0.4 | 0.42 | 1.4 | 0.13 | 2.4 | 0.26 | 5.6 | 0 | 0.01 | 0 | 0 | 0 | 0 | 0 | 0 | 0 | 0 | 0 | 89.38 | 465 | 120 | 24 | Thixoformed | Water | No | Artificial | No | Rod | T6 | 550
7075 | 0.4 | 0.42 | 1.4 | 0.13 | 2.4 | 0.26 | 5.6 | 0 | 0.01 | 0 | 0 | 0 | 0 | 0 | 0 | 0 | 0 | 0 | 89.38 | 465 | 120 | 24 | Extruded | Water | No | Artificial | No | Rod | T6 | 526
7075 | 0 | 0 | 1.5 | 0 | 2.65 | 0.21 | 5.7 | 0 | 0 | 0 | 0 | 0 | 0 | 0 | 0 | 0 | 0 | 0 | 89.94 | 470 | 120 | 24 | Extruded | Water | No | Artificial | No | Rod | T6 | 554
7075 | 0.01 | 0.02 | 1.42 | 0.01 | 2.19 | 0.19 | 5.37 | 0 | 0.01 | 0 | 0 | 0 | 0 | 0 | 0 | 0 | 0 | 0 | 90.78 | 470 | 100 | 24 | Extruded | Water | No | Artificial | No | Bar | T6 | 641
7075 | 0.01 | 0.02 | 1.42 | 0.01 | 2.19 | 0.19 | 5.37 | 0 | 0.01 | 0 | 0 | 0 | 0 | 0 | 0 | 0 | 0 | 0 | 90.78 | 470 | 120 | 24 | Extruded | Water | No | Artificial | No | Bar | T6 | 636
7075 | 0.01 | 0.02 | 1.42 | 0.01 | 2.19 | 0.19 | 5.37 | 0 | 0.01 | 0 | 0 | 0 | 0 | 0 | 0 | 0 | 0 | 0 | 90.78 | 470 | 170 | 24 | Extruded | Water | No | Artificial | No | Bar | T6 | 547
7075 | 0.01 | 0.02 | 1.42 | 0.01 | 2.19 | 0.19 | 5.37 | 0 | 0.01 | 0 | 0 | 0 | 0 | 0 | 0 | 0 | 0 | 0 | 90.78 | 470 | 175 | 24 | Extruded | Water | No | Artificial | No | Bar | T6 | 440
7075 | 0.3 | 0.5 | 1.6 | 0.3 | 2.5 | 0.23 | 5.6 | 0 | 0.2 | 0 | 0 | 0 | 0 | 0 | 0 | 0 | 0 | 0 | 88.77 | 480 | 25 | 720 | Rolled | Water | No | Natural | No | Rod | T4 | 530
7076 | 0.4 | 0.6 | 0.65 | 0.55 | 1.6 | 0 | 7.5 | 0 | 0.2 | 0 | 0 | 0 | 0 | 0 | 0 | 0 | 0 | 0 | 88.5 | 493 | 120 | 24 | Wrought | Water | No | Overageing | No | Wrought | T61 | 485
7175 | 0.15 | 0.2 | 1.6 | 0.1 | 2.5 | 0.23 | 5.6 | 0 | 0.1 | 0 | 0 | 0 | 0 | 0 | 0 | 0 | 0 | 0 | 89.52 | 515 | 147.5 | 24 | Forged | Water | No | Overageing | No | Forging | T7 | 552
7175 | 0.15 | 0.2 | 1.6 | 0.1 | 2.5 | 0.23 | 5.6 | 0 | 0.1 | 0 | 0 | 0 | 0 | 0 | 0 | 0 | 0 | 0 | 89.52 | 515 | 147.5 | 24 | Wrought | Water | No | Overageing | No | Wrought | T7 | 524
7178 | 0.4 | 0.5 | 2 | 0.3 | 2.75 | 0.23 | 6.8 | 0 | 0.2 | 0 | 0 | 0 | 0 | 0 | 0 | 0 | 0 | 0 | 86.82 | 468 | 121 | 24 | Wrought | Water | Stretch | Artificial | No | Wrought | T651 | 605
7178 | 0.4 | 0.5 | 2 | 0.3 | 2.75 | 0.23 | 6.8 | 0 | 0.2 | 0 | 0 | 0 | 0 | 0 | 0 | 0 | 0 | 0 | 86.82 | 468 | 121 | 24 | Wrought | Water | No | Artificial | No | Wrought | T6 | 605
7178 | 0.4 | 0.5 | 2 | 0.3 | 2.75 | 0.23 | 6.8 | 0 | 0.2 | 0 | 0 | 0 | 0 | 0 | 0 | 0 | 0 | 0 | 86.82 | 468 | 121 | 24 | Wrought | Water | No | Overageing | No | Wrought | T7 | 570
7178 | 0.4 | 0.5 | 2 | 0.3 | 2.75 | 0.23 | 6.8 | 0 | 0.2 | 0 | 0 | 0 | 0 | 0 | 0 | 0 | 0 | 0 | 86.82 | 468 | 121 | 24 | Wrought | Water | Stretch | Overageing | No | Wrought | T7351 | 570

## EL
Alloy | Si | Fe | Cu | Mn | Mg | Cr | Zn | V | Ti | Zr | Li | Ni | Ga | Bi | Pb | B | Be | Sc | Al (min.) | S/A Temp | Ageing Temp | Ageing Time | ManufacturingMethod | HeatTreatmentMedium | StrainHardeningMethod | AgeingType | TreatmentAfterward | ProductionShape | Designation | EL
1050 | 0.125 | 0.235 | 0.025 | 0.025 | 0.025 | 0 | 0.025 | 0.025 | 0.015 | 0 | 0 | 0 | 0 | 0 | 0 | 0 | 0 | 0 | 99.5 | 25 | 25 | 0 | Rolled | Air | Work Hardening Level 8 | No | No | Sheet | H18 | 15
1050 | 0.125 | 0.235 | 0.025 | 0.025 | 0.025 | 0 | 0.025 | 0.025 | 0.015 | 0 | 0 | 0 | 0 | 0 | 0 | 0 | 0 | 0 | 99.5 | 25 | 25 | 0 | Rolled | Air | Work Hardening Level 4 | No | No | Sheet | H14 | 15
1050 | 0.125 | 0.235 | 0.025 | 0.025 | 0.025 | 0 | 0 | 0.025 | 0 | 0.025 | 0.015 | 0 | 0 | 0 | 0 | 0 | 0 | 0 | 99.5 | 25 | 25 | 0 | Rolled | Air | Work Hardening Level 1 | No | No | Sheet | H111 | 47
1050 | 0.125 | 0.235 | 0.025 | 0.025 | 0.025 | 0 | 0.025 | 0.025 | 0.015 | 0 | 0 | 0 | 0 | 0 | 0 | 0 | 0 | 0 | 99.5 | 25 | 25 | 0 | Extruded | Furnace | Work Hardening Level 1 | No | No | Tube | H111 | 15
1050 | 0.125 | 0.235 | 0.025 | 0.025 | 0.025 | 0 | 0.025 | 0.025 | 0.015 | 0 | 0 | 0 | 0 | 0 | 0 | 0 | 0 | 0 | 99.5 | 25 | 25 | 0 | Extruded | Air | No | No | No | Bar | F | 38
1050 | 0.125 | 0.235 | 0.025 | 0.025 | 0.025 | 0 | 0.025 | 0.025 | 0.015 | 0 | 0 | 0 | 0 | 0 | 0 | 0 | 0 | 0 | 99.5 | 25 | 25 | 0 | Wrought | Air | Work Hardening Level 8 | No | No | Wrought | H18 | 7
1050 | 0.125 | 0.235 | 0.025 | 0.025 | 0.025 | 0 | 0.025 | 0.025 | 0.015 | 0 | 0 | 0 | 0 | 0 | 0 | 0 | 0 | 0 | 99.5 | 25 | 25 | 0 | Wrought | Air | Work Hardening Level 6 | No | No | Wrought | H16 | 8
1050 | 0.125 | 0.235 | 0.025 | 0.025 | 0.025 | 0 | 0.025 | 0.025 | 0.015 | 0 | 0 | 0 | 0 | 0 | 0 | 0 | 0 | 0 | 99.5 | 25 | 25 | 0 | Wrought | Air | Work Hardening Level 4 | No | No | Wrought | H14 | 10
1050 | 0.125 | 0.235 | 0.025 | 0.025 | 0.025 | 0 | 0.025 | 0.025 | 0.015 | 0 | 0 | 0 | 0 | 0 | 0 | 0 | 0 | 0 | 99.5 | 600 | 25 | 0 | Wrought | Furnace | No | No | No | Wrought | O | 39
1050 | 0.04 | 0.32 | 0.02 | 0 | 0.01 | 0 | 0 | 0.01 | 0.02 | 0 | 0 | 0 | 0 | 0 | 0 | 0 | 0 | 0 | 99.58 | 25 | 25 | 0 | Wrought | Air | Work Hardening Level 4 | No | Partial Annealed | Plate | H24 | 29.2
1050 | 0.08 | 0.27 | 0.02 | 0.01 | 0.01 | 0 | 0.02 | 0 | 0.02 | 0 | 0 | 0 | 0 | 0 | 0 | 0 | 0 | 0 | 99.57 | 25 | 25 | 0 | Wrought | Air | Work Hardening Level 4 | No | Partial Annealed | Plate | H24 | 26
1060 | 0.125 | 0.155 | 0.025 | 0.015 | 0.015 | 0 | 0.025 | 0.025 | 0.015 | 0 | 0 | 0 | 0 | 0 | 0 | 0 | 0 | 0 | 99.6 | 25 | 25 | 0 | Rolled | Air | Work Hardening Level 8 | No | No | Sheet | H18 | 6
1060 | 0.125 | 0.155 | 0.025 | 0.015 | 0.015 | 0 | 0.025 | 0.025 | 0.015 | 0 | 0 | 0 | 0 | 0 | 0 | 0 | 0 | 0 | 99.6 | 25 | 25 | 0 | Rolled | Air | Work Hardening Level 6 | No | No | Sheet | H16 | 8
1060 | 0.125 | 0.155 | 0.025 | 0.015 | 0.015 | 0 | 0.025 | 0.025 | 0.015 | 0 | 0 | 0 | 0 | 0 | 0 | 0 | 0 | 0 | 99.6 | 25 | 25 | 0 | Rolled | Air | Work Hardening Level 8 | No | No | Plate | H18 | 2.5
1060 | 0.125 | 0.155 | 0.025 | 0.015 | 0.015 | 0 | 0.025 | 0.025 | 0.015 | 0 | 0 | 0 | 0 | 0 | 0 | 0 | 0 | 0 | 99.6 | 25 | 25 | 0 | Rolled | Air | Work Hardening Level 4 | No | No | Plate | H14 | 5.5
1060 | 0.125 | 0.155 | 0.025 | 0.015 | 0.015 | 0 | 0.025 | 0.025 | 0.015 | 0 | 0 | 0 | 0 | 0 | 0 | 0 | 0 | 0 | 99.6 | 25 | 25 | 0 | Rolled | Air | Work Hardening Level 4 | No | No | Sheet | H14 | 12
1060 | 0.125 | 0.155 | 0.025 | 0.015 | 0.015 | 0 | 0.025 | 0.025 | 0.015 | 0 | 0 | 0 | 0 | 0 | 0 | 0 | 0 | 0 | 99.6 | 25 | 25 | 0 | Rolled | Air | Work Hardening Level 2 | No | No | Plate | H12 | 9
1060 | 0.125 | 0.155 | 0.025 | 0.015 | 0.015 | 0 | 0.025 | 0.025 | 0.015 | 0 | 0 | 0 | 0 | 0 | 0 | 0 | 0 | 0 | 99.6 | 25 | 25 | 0 | Rolled | Air | Work Hardening Level 2 | No | No | Sheet | H12 | 16
1060 | 0.125 | 0.155 | 0.025 | 0.015 | 0.015 | 0 | 0.025 | 0.025 | 0.015 | 0 | 0 | 0 | 0 | 0 | 0 | 0 | 0 | 0 | 99.6 | 25 | 25 | 0 | Extruded | Air | HT Work Hardening | No | No | Tube | H112 | 30
1060 | 0.125 | 0.155 | 0.025 | 0.015 | 0.015 | 0 | 0.025 | 0.025 | 0.015 | 0 | 0 | 0 | 0 | 0 | 0 | 0 | 0 | 0 | 99.6 | 345 | 25 | 0 | Rolled | Furnace | No | No | No | Plate | O | 20
1060 | 0.125 | 0.155 | 0.025 | 0.015 | 0.015 | 0 | 0.025 | 0.025 | 0.015 | 0 | 0 | 0 | 0 | 0 | 0 | 0 | 0 | 0 | 99.6 | 345 | 25 | 0 | Rolled | Furnace | No | No | No | Sheet | O | 43
1060 | 0.125 | 0.155 | 0.025 | 0.015 | 0.015 | 0 | 0.025 | 0.025 | 0.015 | 0 | 0 | 0 | 0 | 0 | 0 | 0 | 0 | 0 | 99.6 | 345 | 25 | 0 | Rolled | Furnace | HT Work Hardening | No | No | Plate | H112 | 25
1100 | 0.35 | 0.35 | 0.2 | 0.035 | 0 | 0 | 0.065 | 0 | 0 | 0 | 0 | 0 | 0 | 0 | 0 | 0 | 0 | 0 | 99 | 25 | 25 | 0 | Wrought | Air | Work Hardening Level 8 | No | No | Wrought | H18 | 15
1100 | 0.35 | 0.35 | 0.2 | 0.035 | 0 | 0 | 0.065 | 0 | 0 | 0 | 0 | 0 | 0 | 0 | 0 | 0 | 0 | 0 | 99 | 25 | 25 | 0 | Rolled | Air | Work Hardening Level 8 | No | No | Sheet | H18 | 4
1100 | 0.35 | 0.35 | 0.2 | 0.035 | 0 | 0 | 0.065 | 0 | 0 | 0 | 0 | 0 | 0 | 0 | 0 | 0 | 0 | 0 | 99 | 25 | 25 | 0 | Wrought | Air | Work Hardening Level 4 | No | No | Wrought | H14 | 20
1100 | 0.35 | 0.35 | 0.2 | 0.035 | 0 | 0 | 0.065 | 0 | 0 | 0 | 0 | 0 | 0 | 0 | 0 | 0 | 0 | 0 | 99 | 343 | 25 | 0 | Wrought | Furnace | No | No | No | Wrought | O | 40
1100 | 0.35 | 0.35 | 0.2 | 0.035 | 0 | 0 | 0.065 | 0 | 0 | 0 | 0 | 0 | 0 | 0 | 0 | 0 | 0 | 0 | 99 | 343 | 25 | 0 | Extruded | Furnace | No | No | No | Tube | O | 25
1100 | 0.35 | 0.35 | 0.2 | 0.035 | 0 | 0 | 0.065 | 0 | 0 | 0 | 0 | 0 | 0 | 0 | 0 | 0 | 0 | 0 | 99 | 343 | 25 | 0 | Extruded | Furnace | No | No | No | Bar | O | 25
1100 | 0.35 | 0.35 | 0.2 | 0.035 | 0 | 0 | 0.065 | 0 | 0 | 0 | 0 | 0 | 0 | 0 | 0 | 0 | 0 | 0 | 99 | 343 | 25 | 0 | Rolled | Furnace | No | No | No | Bar | O | 25
1100 | 0.35 | 0.35 | 0.2 | 0.035 | 0 | 0 | 0.065 | 0 | 0 | 0 | 0 | 0 | 0 | 0 | 0 | 0 | 0 | 0 | 99 | 343 | 25 | 0 | Extruded | Furnace | No | No | No | Rod | O | 25
1100 | 0.35 | 0.35 | 0.2 | 0.035 | 0 | 0 | 0.065 | 0 | 0 | 0 | 0 | 0 | 0 | 0 | 0 | 0 | 0 | 0 | 99 | 343 | 25 | 0 | Rolled | Furnace | No | No | No | Rod | O | 25
1100 | 0.35 | 0.35 | 0.2 | 0.035 | 0 | 0 | 0.065 | 0 | 0 | 0 | 0 | 0 | 0 | 0 | 0 | 0 | 0 | 0 | 99 | 343 | 25 | 0 | Extruded | Furnace | No | No | No | Wire | O | 25
1100 | 0.35 | 0.35 | 0.2 | 0.035 | 0 | 0 | 0.065 | 0 | 0 | 0 | 0 | 0 | 0 | 0 | 0 | 0 | 0 | 0 | 99 | 343 | 25 | 0 | Rolled | Furnace | No | No | No | Wire | O | 25
1100 | 0.35 | 0.35 | 0.2 | 0.035 | 0 | 0 | 0.065 | 0 | 0 | 0 | 0 | 0 | 0 | 0 | 0 | 0 | 0 | 0 | 99 | 25 | 25 | 0 | Extruded | Air | HT Work Hardening | No | No | Tube | H112 | 25
1145 | 0.2 | 0.2 | 0.026 | 0.026 | 0.026 | 0 | 0.026 | 0.026 | 0.02 | 0 | 0 | 0 | 0 | 0 | 0 | 0 | 0 | 0 | 99.45 | 25 | 25 | 0 | Rolled | Air | Work Hardening Level 8 | No | No | Foil | H18 | 5
1145 | 0.2 | 0.2 | 0.026 | 0.026 | 0.026 | 0 | 0.026 | 0.026 | 0.02 | 0 | 0 | 0 | 0 | 0 | 0 | 0 | 0 | 0 | 99.45 | 345 | 25 | 0 | Rolled | Furnace | No | No | No | Foil | O | 40
1199 | 0.0014 | 0.0014 | 0.0014 | 0.0005 | 0.0014 | 0 | 0.0014 | 0.001 | 0.0005 | 0 | 0 | 0 | 0.001 | 0 | 0 | 0 | 0 | 0 | 99.99 | 345 | 25 | 0 | Wrought | Furnace | No | No | No | Wrought | O | 50
1350 | 0.04 | 0.15 | 0.02 | 0.005 | 0 | 0.005 | 0.025 | 0.01 | 0.01 | 0 | 0 | 0 | 0.015 | 0 | 0 | 0.02 | 0 | 0 | 99.7 | 25 | 25 | 0 | Rolled | Air | Work Hardening Level 6 | No | No | Plate | H16 | 2.5
1350 | 0.04 | 0.15 | 0.02 | 0.005 | 0 | 0.005 | 0.025 | 0.01 | 0.01 | 0 | 0 | 0 | 0.015 | 0 | 0 | 0.02 | 0 | 0 | 99.7 | 25 | 25 | 0 | Rolled | Air | Work Hardening Level 6 | No | No | Sheet | H16 | 2.5
1350 | 0.04 | 0.15 | 0.02 | 0.005 | 0 | 0.005 | 0.025 | 0.01 | 0.01 | 0 | 0 | 0 | 0.015 | 0 | 0 | 0.02 | 0 | 0 | 99.7 | 25 | 25 | 0 | Rolled | Air | Work Hardening Level 8 | No | No | Plate | H18 | 2.5
1350 | 0.04 | 0.15 | 0.02 | 0.005 | 0 | 0.005 | 0.025 | 0.01 | 0.01 | 0 | 0 | 0 | 0.015 | 0 | 0 | 0.02 | 0 | 0 | 99.7 | 25 | 25 | 0 | Rolled | Air | Work Hardening Level 8 | No | No | Sheet | H18 | 2.5
1350 | 0.04 | 0.15 | 0.02 | 0.005 | 0 | 0.005 | 0.025 | 0.01 | 0.01 | 0 | 0 | 0 | 0.015 | 0 | 0 | 0.02 | 0 | 0 | 99.7 | 25 | 25 | 0 | Rolled | Air | Work Hardening Level 4 | No | No | Plate | H14 | 5.5
1350 | 0.04 | 0.15 | 0.02 | 0.005 | 0 | 0.005 | 0.025 | 0.01 | 0.01 | 0 | 0 | 0 | 0.015 | 0 | 0 | 0.02 | 0 | 0 | 99.7 | 25 | 25 | 0 | Rolled | Air | Work Hardening Level 4 | No | No | Sheet | H14 | 5.5
1350 | 0.04 | 0.15 | 0.02 | 0.005 | 0 | 0.005 | 0.025 | 0.01 | 0.01 | 0 | 0 | 0 | 0.015 | 0 | 0 | 0.02 | 0 | 0 | 99.7 | 25 | 25 | 0 | Rolled | Air | Work Hardening Level 2 | No | No | Plate | H12 | 7.5
1350 | 0.04 | 0.15 | 0.02 | 0.005 | 0 | 0.005 | 0.025 | 0.01 | 0.01 | 0 | 0 | 0 | 0.015 | 0 | 0 | 0.02 | 0 | 0 | 99.7 | 25 | 25 | 0 | Rolled | Air | Work Hardening Level 2 | No | No | Sheet | H12 | 7.5
1350 | 0.04 | 0.15 | 0.02 | 0.005 | 0 | 0.005 | 0.025 | 0.01 | 0.01 | 0 | 0 | 0 | 0.015 | 0 | 0 | 0.02 | 0 | 0 | 99.7 | 345 | 25 | 0 | Drawn | Furnace | No | No | No | Wire | O | 23
1350 | 0.04 | 0.15 | 0.02 | 0.005 | 0 | 0.005 | 0.025 | 0.01 | 0.01 | 0 | 0 | 0 | 0.015 | 0 | 0 | 0.02 | 0 | 0 | 99.7 | 345 | 25 | 0 | Rolled | Furnace | No | No | No | Plate | O | 21.5
1350 | 0.04 | 0.15 | 0.02 | 0.005 | 0 | 0.005 | 0.025 | 0.01 | 0.01 | 0 | 0 | 0 | 0.015 | 0 | 0 | 0.02 | 0 | 0 | 99.7 | 345 | 25 | 0 | Rolled | Furnace | No | No | No | Sheet | O | 21.5
1441 | 0 | 0 | 1.6 | 0 | 0.95 | 0 | 0 | 0 | 0 | 0.08 | 1.7 | 0 | 0 | 0 | 0 | 0 | 0 | 0 | 95.67 | 530 | 150 | 24 | Rolled | Water | No | Artificial | No | Sheet | T1 | 16
2011 | 0.4 | 0.7 | 5.5 | 0 | 0 | 0 | 0.15 | 0 | 0 | 0 | 0 | 0 | 0 | 0.4 | 0.4 | 0 | 0 | 0 | 92.45 | 525 | 160 | 14 | Rolled | Water | No | Artificial | No | Rod | T6 | 6
2011 | 0.4 | 0.7 | 5.5 | 0 | 0 | 0 | 0.15 | 0 | 0 | 0 | 0 | 0 | 0 | 0.4 | 0.4 | 0 | 0 | 0 | 92.45 | 525 | 25 | 0 | Extruded | Water | Work Hardening | Natural | No | Bar | T3 | 10
2011 | 0.4 | 0.7 | 5.5 | 0 | 0 | 0 | 0.15 | 0 | 0 | 0 | 0 | 0 | 0 | 0.4 | 0.4 | 0 | 0 | 0 | 92.45 | 525 | 25 | 0 | Extruded | Water | Work Hardening | Natural | No | Rod | T3 | 10
2011 | 0.4 | 0.7 | 5.5 | 0 | 0 | 0 | 0.15 | 0 | 0 | 0 | 0 | 0 | 0 | 0.4 | 0.4 | 0 | 0 | 0 | 92.45 | 525 | 25 | 0 | Extruded | Water | Work Hardening | Natural | No | Tube | T3 | 10
2011 | 0 | 0 | 5.5 | 0 | 0 | 0 | 0 | 0 | 0 | 0 | 0 | 0 | 0 | 0.5 | 0.5 | 0 | 0 | 0 | 93.5 | 510 | 160 | 12 | Extruded | Water | No | Artificial | No | Bar | T6 | 16
2011 | 0 | 0 | 5.5 | 0 | 0 | 0 | 0 | 0 | 0 | 0 | 0 | 0 | 0 | 0.5 | 0.5 | 0 | 0 | 0 | 93.5 | 510 | 25 | 48 | Extruded | Water | Work Hardening | Natural | No | Bar | T3 | 14
2011 | 0.4 | 0.7 | 5.5 | 0 | 0 | 0 | 0.15 | 0 | 0 | 0 | 0 | 0 | 0 | 0.4 | 0.4 | 0 | 0 | 0 | 92.45 | 525 | 160 | 14 | Wrought | Water | Work Hardening | Artificial | No | Wrought | T8 | 12
2011 | 0.4 | 0.7 | 5.5 | 0 | 0 | 0 | 0.15 | 0 | 0 | 0 | 0 | 0 | 0 | 0.4 | 0.4 | 0 | 0 | 0 | 92.45 | 525 | 25 | 0 | Wrought | Water | Work Hardening | Natural | No | Wrought | T3 | 15
2011 | 0.4 | 0.7 | 5.5 | 0 | 0 | 0 | 0.15 | 0 | 0 | 0 | 0 | 0 | 0 | 0.4 | 0.4 | 0 | 0 | 0 | 92.45 | 525 | 160 | 14 | Rolled | Water | Work Hardening | Artificial | No | Bar | T8 | 10
2011 | 0.4 | 0.7 | 5.5 | 0 | 0 | 0 | 0.15 | 0 | 0 | 0 | 0 | 0 | 0 | 0.4 | 0.4 | 0 | 0 | 0 | 92.45 | 525 | 160 | 14 | Rolled | Water | Work Hardening | Artificial | No | Wire | T8 | 10
2011 | 0.4 | 0.7 | 5.5 | 0 | 0 | 0 | 0.15 | 0 | 0 | 0 | 0 | 0 | 0 | 0.4 | 0.4 | 0 | 0 | 0 | 92.45 | 525 | 25 | 0 | Rolled | Water | Work Hardening | Natural | No | Bar | T3 | 13
2011 | 0.4 | 0.7 | 5.5 | 0 | 0 | 0 | 0.15 | 0 | 0 | 0 | 0 | 0 | 0 | 0.4 | 0.4 | 0 | 0 | 0 | 92.45 | 525 | 25 | 0 | Rolled | Water | Work Hardening | Natural | No | Wire | T3 | 13
2011 | 0.4 | 0.7 | 5.5 | 0 | 0 | 0 | 0.15 | 0 | 0 | 0 | 0 | 0 | 0 | 0.4 | 0.4 | 0 | 0 | 0 | 92.45 | 525 | 25 | 0 | Rolled | Water | Stretch | Natural | No | Bar | T451 | 16
2011 | 0.4 | 0.7 | 5.5 | 0 | 0 | 0 | 0.15 | 0 | 0 | 0 | 0 | 0 | 0 | 0.4 | 0.4 | 0 | 0 | 0 | 92.45 | 525 | 25 | 0 | Rolled | Water | No | Natural | No | Bar | T4 | 16
2011 | 0.4 | 0.7 | 5.5 | 0 | 0 | 0 | 0.15 | 0 | 0 | 0 | 0 | 0 | 0 | 0.4 | 0.4 | 0 | 0 | 0 | 92.45 | 525 | 25 | 0 | Rolled | Water | Stretch | Natural | No | Rod | T451 | 16
2011 | 0.4 | 0.7 | 5.5 | 0 | 0 | 0 | 0.15 | 0 | 0 | 0 | 0 | 0 | 0 | 0.4 | 0.4 | 0 | 0 | 0 | 92.45 | 525 | 25 | 0 | Rolled | Water | No | Natural | No | Rod | T4 | 14
2011 | 0.4 | 0.7 | 5.5 | 0 | 0 | 0 | 0.15 | 0 | 0 | 0 | 0 | 0 | 0 | 0.4 | 0.4 | 0 | 0 | 0 | 92.45 | 525 | 25 | 0 | Rolled | Water | Stretch | Natural | No | Wire | T451 | 16
2011 | 0.4 | 0.7 | 5.5 | 0 | 0 | 0 | 0.15 | 0 | 0 | 0 | 0 | 0 | 0 | 0.4 | 0.4 | 0 | 0 | 0 | 92.45 | 525 | 25 | 0 | Rolled | Water | No | Natural | No | Wire | T4 | 16
2011 | 0.4 | 0.7 | 5.5 | 0 | 0 | 0 | 0.15 | 0 | 0 | 0 | 0 | 0 | 0 | 0.4 | 0.4 | 0 | 0 | 0 | 92.45 | 524 | 160 | 14 | Rolled | Water | No | Artificial | No | Bar | T6 | 17
2011 | 0.4 | 0.7 | 5.5 | 0 | 0 | 0 | 0.15 | 0 | 0 | 0 | 0 | 0 | 0 | 0.4 | 0.4 | 0 | 0 | 0 | 92.45 | 524 | 160 | 14 | Rolled | Water | No | Artificial | No | Rod | T6 | 17
2011 | 0.4 | 0.7 | 5.5 | 0 | 0 | 0 | 0.15 | 0 | 0 | 0 | 0 | 0 | 0 | 0.4 | 0.4 | 0 | 0 | 0 | 92.45 | 524 | 160 | 14 | Rolled | Water | No | Artificial | No | Wire | T6 | 17
2011 | 0.4 | 0.7 | 5.5 | 0 | 0 | 0 | 0.15 | 0 | 0 | 0 | 0 | 0 | 0 | 0.4 | 0.4 | 0 | 0 | 0 | 92.45 | 525 | 160 | 14 | Wrought | Water | No | Artificial | No | Wrought | T6 | 17
2011 | 0.4 | 0.7 | 5.5 | 0 | 0 | 0 | 0.15 | 0 | 0 | 0 | 0 | 0 | 0 | 0.4 | 0.4 | 0 | 0 | 0 | 92.45 | 525 | 160 | 14 | Rolled | Water | No | Artificial | No | Bar | T6 | 12
2014 | 0.8 | 0 | 4.4 | 0.75 | 0.7 | 0 | 0 | 0 | 0 | 0 | 0 | 0 | 0 | 0 | 0 | 0 | 0 | 0 | 93.35 | 505 | 172.5 | 12.5 | Rolled | Water | No | Artificial | No | Bar | T8 | 10
2014 | 0.8 | 0 | 4.4 | 0.75 | 0.7 | 0 | 0 | 0 | 0 | 0 | 0 | 0 | 0 | 0 | 0 | 0 | 0 | 0 | 93.35 | 505 | 172.5 | 12.5 | Extruded | Water | Stretch | Artificial | No | Bar | T651 | 8
2014 | 0.8 | 0 | 4.4 | 0.8 | 0.4 | 0 | 0 | 0 | 0 | 0 | 0 | 0 | 0 | 0 | 0 | 0 | 0 | 0 | 93.6 | 505 | 172.5 | 12.5 | Wrought | Water | No | Artificial | No | Wrought | T6 | 13
2014 | 0.8 | 0 | 4.4 | 0.75 | 0.7 | 0 | 0 | 0 | 0 | 0 | 0 | 0 | 0 | 0 | 0 | 0 | 0 | 0 | 93.35 | 505 | 172.5 | 12.5 | Rolled | Water | Stretch | Artificial | No | Plate | T651 | 10
2014 | 0.8 | 0 | 4.5 | 0.8 | 0.5 | 0 | 0 | 0 | 0 | 0 | 0 | 0 | 0 | 0 | 0 | 0 | 0 | 0 | 93.4 | 505 | 172.5 | 12.5 | Rolled | Water | No | Artificial | No | Rod | T6 | 13
2014 | 0.8 | 0 | 4.4 | 0.75 | 0.7 | 0 | 0 | 0 | 0 | 0 | 0 | 0 | 0 | 0 | 0 | 0 | 0 | 0 | 93.35 | 505 | 172.5 | 12.5 | Extruded | Water | No | Artificial | No | Tube | T6 | 9
2014 | 0.8 | 0 | 4.4 | 0.75 | 0.7 | 0 | 0 | 0 | 0 | 0 | 0 | 0 | 0 | 0 | 0 | 0 | 0 | 0 | 93.35 | 505 | 25 | 48 | Rolled | Water | No | Natural | No | Bar | T4 | 17
2014 | 0.8 | 0 | 4.4 | 0.75 | 0.7 | 0 | 0 | 0 | 0 | 0 | 0 | 0 | 0 | 0 | 0 | 0 | 0 | 0 | 93.35 | 505 | 172.5 | 12.5 | Rolled | Water | No | Artificial | No | Sheet | T6 | 10
2014 | 0.8 | 0 | 4.4 | 0.75 | 0.7 | 0 | 0 | 0 | 0 | 0 | 0 | 0 | 0 | 0 | 0 | 0 | 0 | 0 | 93.35 | 505 | 25 | 48 | Drawn | Water | No | Natural | No | Wire | T4 | 15
2014 | 0.8 | 0 | 4.4 | 0.75 | 0.7 | 0 | 0 | 0 | 0 | 0 | 0 | 0 | 0 | 0 | 0 | 0 | 0 | 0 | 93.35 | 505 | 25 | 48 | Rolled | Water | No | Natural | No | Sheet | T4 | 21
2014 | 0.8 | 0 | 4.5 | 0.8 | 0.5 | 0 | 0 | 0 | 0 | 0 | 0 | 0 | 0 | 0 | 0 | 0 | 0 | 0 | 93.4 | 505 | 25 | 48 | Rolled | Water | No | Natural | No | Rod | T4 | 20
2014 | 0.8 | 0 | 4.4 | 0.75 | 0.7 | 0 | 0 | 0 | 0 | 0 | 0 | 0 | 0 | 0 | 0 | 0 | 0 | 0 | 93.35 | 505 | 25 | 48 | Extruded | Water | No | Natural | No | Tube | T4 | 12
2014 | 0.8 | 0 | 4.4 | 0.75 | 0.7 | 0 | 0 | 0 | 0 | 0 | 0 | 0 | 0 | 0 | 0 | 0 | 0 | 0 | 93.35 | 505 | 25 | 48 | Rolled | Water | Stretch | Natural | No | Plate | T451 | 22
2014 | 0.85 | 0.7 | 4.45 | 0.8 | 0.5 | 0.1 | 0.25 | 0 | 0.15 | 0.05 | 0 | 0 | 0 | 0 | 0 | 0 | 0 | 0 | 92.15 | 500 | 150 | 30 | Rolled | Water | No | Artificial | No | Sheet | T6 | 10
2014 | 0.85 | 0.7 | 4.45 | 0.8 | 0.5 | 0.1 | 0.25 | 0 | 0.15 | 0.05 | 0 | 0 | 0 | 0 | 0 | 0 | 0 | 0 | 92.15 | 500 | 135 | 120 | Rolled | Water | No | Artificial | No | Sheet | T6 | 15
2014 | 0.85 | 0.7 | 4.45 | 0.8 | 0.5 | 0.1 | 0.25 | 0 | 0.15 | 0.05 | 0 | 0 | 0 | 0 | 0 | 0 | 0 | 0 | 92.15 | 500 | 175 | 8 | Rolled | Water | No | Artificial | No | Sheet | T6 | 10
2014 | 0.85 | 0.7 | 4.45 | 0.8 | 0.5 | 0.1 | 0.25 | 0 | 0.15 | 0.05 | 0 | 0 | 0 | 0 | 0 | 0 | 0 | 0 | 92.15 | 500 | 160 | 18 | Rolled | Water | Stretch | Artificial | No | Bar | T651 | 10.5
2014 | 0.85 | 0.7 | 4.45 | 0.8 | 0.5 | 0.1 | 0.25 | 0 | 0.15 | 0.05 | 0 | 0 | 0 | 0 | 0 | 0 | 0 | 0 | 92.15 | 500 | 160 | 18 | Rolled | Water | No | Artificial | No | Bar | T6 | 10.5
2014 | 0.85 | 0.7 | 4.45 | 0.8 | 0.5 | 0.1 | 0.25 | 0 | 0.15 | 0.05 | 0 | 0 | 0 | 0 | 0 | 0 | 0 | 0 | 92.15 | 500 | 177 | 18 | Rolled | Water | No | Artificial | No | Bar | T6 | 10.5
2014 | 0.85 | 0.7 | 4.45 | 0.8 | 0.5 | 0.1 | 0.25 | 0 | 0.15 | 0.05 | 0 | 0 | 0 | 0 | 0 | 0 | 0 | 0 | 92.15 | 500 | 177 | 18 | Rolled | Water | Stretch | Artificial | No | Bar | T651 | 10.5
2014 | 0.85 | 0.7 | 4.45 | 0.8 | 0.5 | 0.1 | 0.25 | 0 | 0.15 | 0.05 | 0 | 0 | 0 | 0 | 0 | 0 | 0 | 0 | 92.15 | 500 | 160 | 18 | Rolled | Water | Stretch | Artificial | No | Rod | T651 | 10.5
2014 | 0.85 | 0.7 | 4.45 | 0.8 | 0.5 | 0.1 | 0.25 | 0 | 0.15 | 0.05 | 0 | 0 | 0 | 0 | 0 | 0 | 0 | 0 | 92.15 | 500 | 160 | 18 | Rolled | Water | No | Artificial | No | Rod | T6 | 10.5
2014 | 0.85 | 0.7 | 4.45 | 0.8 | 0.5 | 0.1 | 0.25 | 0 | 0.15 | 0.05 | 0 | 0 | 0 | 0 | 0 | 0 | 0 | 0 | 92.15 | 500 | 177 | 18 | Rolled | Water | No | Artificial | No | Rod | T6 | 10.5
2014 | 0.85 | 0.7 | 4.45 | 0.8 | 0.5 | 0.1 | 0.25 | 0 | 0.15 | 0.05 | 0 | 0 | 0 | 0 | 0 | 0 | 0 | 0 | 92.15 | 500 | 177 | 18 | Rolled | Water | Stretch | Artificial | No | Rod | T651 | 10.5
2014 | 0.85 | 0.7 | 4.45 | 0.8 | 0.5 | 0.1 | 0.25 | 0 | 0.15 | 0.05 | 0 | 0 | 0 | 0 | 0 | 0 | 0 | 0 | 92.15 | 500 | 160 | 18 | Rolled | Water | Stretch | Artificial | No | Wire | T651 | 10.5
2014 | 0.85 | 0.7 | 4.45 | 0.8 | 0.5 | 0.1 | 0.25 | 0 | 0.15 | 0.05 | 0 | 0 | 0 | 0 | 0 | 0 | 0 | 0 | 92.15 | 500 | 160 | 18 | Rolled | Water | No | Artificial | No | Wire | T6 | 10.5
2014 | 0.85 | 0.7 | 4.45 | 0.8 | 0.5 | 0.1 | 0.25 | 0 | 0.15 | 0.05 | 0 | 0 | 0 | 0 | 0 | 0 | 0 | 0 | 92.15 | 500 | 177 | 18 | Rolled | Water | No | Artificial | No | Wire | T6 | 10.5
2014 | 0.85 | 0.7 | 4.45 | 0.8 | 0.5 | 0.1 | 0.25 | 0 | 0.15 | 0.05 | 0 | 0 | 0 | 0 | 0 | 0 | 0 | 0 | 92.15 | 500 | 177 | 18 | Rolled | Water | Stretch | Artificial | No | Wire | T651 | 10.5
2014 | 0.85 | 0.7 | 4.45 | 0.8 | 0.5 | 0.1 | 0.25 | 0 | 0.15 | 0.05 | 0 | 0 | 0 | 0 | 0 | 0 | 0 | 0 | 92.15 | 500 | 190 | 3 | Rolled | Water | No | Artificial | No | Sheet | T6 | 9
2014 | 0.85 | 0.7 | 4.45 | 0.8 | 0.5 | 0.1 | 0.25 | 0 | 0.15 | 0.05 | 0 | 0 | 0 | 0 | 0 | 0 | 0 | 0 | 92.15 | 500 | 160 | 18 | Rolled | Water | No | Artificial | No | Sheet | T6 | 6.5
2014 | 0.85 | 0.7 | 4.45 | 0.8 | 0.5 | 0.1 | 0.25 | 0 | 0.15 | 0.05 | 0 | 0 | 0 | 0 | 0 | 0 | 0 | 0 | 92.15 | 500 | 160 | 18 | Extruded | Water | No | Artificial | No | Bar | T6 | 7.6
2014 | 0.85 | 0.7 | 4.45 | 0.8 | 0.5 | 0.1 | 0.25 | 0 | 0.15 | 0.05 | 0 | 0 | 0 | 0 | 0 | 0 | 0 | 0 | 92.15 | 500 | 177 | 18 | Extruded | Water | No | Artificial | No | Bar | T6 | 7.6
2014 | 0.85 | 0.7 | 4.45 | 0.8 | 0.5 | 0.1 | 0.25 | 0 | 0.15 | 0.05 | 0 | 0 | 0 | 0 | 0 | 0 | 0 | 0 | 92.15 | 500 | 160 | 18 | Extruded | Water | No | Artificial | No | Rod | T6 | 7.6
2014 | 0.85 | 0.7 | 4.45 | 0.8 | 0.5 | 0.1 | 0.25 | 0 | 0.15 | 0.05 | 0 | 0 | 0 | 0 | 0 | 0 | 0 | 0 | 92.15 | 500 | 177 | 18 | Extruded | Water | No | Artificial | No | Rod | T6 | 7.6
2014 | 0.85 | 0.7 | 4.45 | 0.8 | 0.5 | 0.1 | 0.25 | 0 | 0.15 | 0.05 | 0 | 0 | 0 | 0 | 0 | 0 | 0 | 0 | 92.15 | 500 | 160 | 18 | Extruded | Water | No | Artificial | No | Tube | T6 | 7.6
2014 | 0.85 | 0.7 | 4.45 | 0.8 | 0.5 | 0.1 | 0.25 | 0 | 0.15 | 0.05 | 0 | 0 | 0 | 0 | 0 | 0 | 0 | 0 | 92.15 | 500 | 177 | 18 | Extruded | Water | No | Artificial | No | Tube | T6 | 7.6
2014 | 0.85 | 0.7 | 4.45 | 0.8 | 0.5 | 0.1 | 0.25 | 0 | 0.15 | 0.05 | 0 | 0 | 0 | 0 | 0 | 0 | 0 | 0 | 92.15 | 500 | 160 | 18 | Extruded | Water | No | Artificial | No | Wire | T6 | 7.6
2014 | 0.85 | 0.7 | 4.45 | 0.8 | 0.5 | 0.1 | 0.25 | 0 | 0.15 | 0.05 | 0 | 0 | 0 | 0 | 0 | 0 | 0 | 0 | 92.15 | 500 | 177 | 18 | Extruded | Water | No | Artificial | No | Wire | T6 | 7.6
2014 | 0.85 | 0.7 | 4.45 | 0.8 | 0.5 | 0.1 | 0.25 | 0 | 0.15 | 0.05 | 0 | 0 | 0 | 0 | 0 | 0 | 0 | 0 | 92.15 | 500 | 160 | 18 | Extruded | Water | Stretch | Artificial | No | Bar | T651 | 7
2014 | 0.85 | 0.7 | 4.45 | 0.8 | 0.5 | 0.1 | 0.25 | 0 | 0.15 | 0.05 | 0 | 0 | 0 | 0 | 0 | 0 | 0 | 0 | 92.15 | 500 | 177 | 18 | Extruded | Water | Stretch | Artificial | No | Bar | T651 | 7
2014 | 0.85 | 0.7 | 4.45 | 0.8 | 0.5 | 0.1 | 0.25 | 0 | 0.15 | 0.05 | 0 | 0 | 0 | 0 | 0 | 0 | 0 | 0 | 92.15 | 500 | 160 | 18 | Rolled | Water | Stretch | Artificial | No | Plate | T651 | 3.6
2014 | 0.85 | 0.7 | 4.45 | 0.8 | 0.5 | 0.1 | 0.25 | 0 | 0.15 | 0.05 | 0 | 0 | 0 | 0 | 0 | 0 | 0 | 0 | 92.15 | 500 | 160 | 18 | Extruded | Water | Stretch | Artificial | No | Rod | T651 | 7
2014 | 0.85 | 0.7 | 4.45 | 0.8 | 0.5 | 0.1 | 0.25 | 0 | 0.15 | 0.05 | 0 | 0 | 0 | 0 | 0 | 0 | 0 | 0 | 92.15 | 500 | 177 | 18 | Extruded | Water | Stretch | Artificial | No | Rod | T651 | 7
2014 | 0.85 | 0.7 | 4.45 | 0.8 | 0.5 | 0.1 | 0.25 | 0 | 0.15 | 0.05 | 0 | 0 | 0 | 0 | 0 | 0 | 0 | 0 | 92.15 | 500 | 160 | 18 | Extruded | Water | Stretch | Artificial | No | Tube | T651 | 7
2014 | 0.85 | 0.7 | 4.45 | 0.8 | 0.5 | 0.1 | 0.25 | 0 | 0.15 | 0.05 | 0 | 0 | 0 | 0 | 0 | 0 | 0 | 0 | 92.15 | 500 | 177 | 18 | Extruded | Water | Stretch | Artificial | No | Tube | T651 | 7
2014 | 0.85 | 0.7 | 4.45 | 0.8 | 0.5 | 0.1 | 0.25 | 0 | 0.15 | 0.05 | 0 | 0 | 0 | 0 | 0 | 0 | 0 | 0 | 92.15 | 500 | 160 | 18 | Extruded | Water | Stretch | Artificial | No | Wire | T651 | 7
2014 | 0.85 | 0.7 | 4.45 | 0.8 | 0.5 | 0.1 | 0.25 | 0 | 0.15 | 0.05 | 0 | 0 | 0 | 0 | 0 | 0 | 0 | 0 | 92.15 | 500 | 177 | 18 | Extruded | Water | Stretch | Artificial | No | Wire | T651 | 7
2014 | 0.85 | 0.7 | 4.45 | 0.8 | 0.5 | 0.1 | 0.25 | 0 | 0.15 | 0.05 | 0 | 0 | 0 | 0 | 0 | 0 | 0 | 0 | 92.15 | 500 | 205 | 2 | Rolled | Water | No | Artificial | No | Sheet | T6 | 9
2014 | 0.85 | 0.7 | 4.45 | 0.8 | 0.5 | 0.1 | 0.25 | 0 | 0.15 | 0.05 | 0 | 0 | 0 | 0 | 0 | 0 | 0 | 0 | 92.15 | 500 | 230 | 0.5 | Rolled | Water | No | Artificial | No | Sheet | T6 | 9
2014 | 0.85 | 0.7 | 4.45 | 0.8 | 0.5 | 0.1 | 0.25 | 0 | 0.15 | 0.05 | 0 | 0 | 0 | 0 | 0 | 0 | 0 | 0 | 92.15 | 500 | 160 | 18 | Rolled | Water | No | Artificial | No | Plate | T6 | 2.5
2014 | 0.85 | 0.7 | 4.45 | 0.8 | 0.5 | 0.1 | 0.25 | 0 | 0.15 | 0.05 | 0 | 0 | 0 | 0 | 0 | 0 | 0 | 0 | 92.15 | 500 | 160 | 18 | Rolled | Water | Compression | Artificial | No | Ring | T652 | 4
2014 | 0.85 | 0.7 | 4.45 | 0.8 | 0.5 | 0.1 | 0.25 | 0 | 0.15 | 0.05 | 0 | 0 | 0 | 0 | 0 | 0 | 0 | 0 | 92.15 | 500 | 160 | 18 | Rolled | Water | No | Artificial | No | Ring | T6 | 4
2014 | 0.85 | 0.7 | 4.45 | 0.8 | 0.5 | 0.1 | 0.25 | 0 | 0.15 | 0.05 | 0 | 0 | 0 | 0 | 0 | 0 | 0 | 0 | 92.15 | 500 | 177 | 18 | Rolled | Water | No | Artificial | No | Ring | T6 | 4
2014 | 0.85 | 0.7 | 4.45 | 0.8 | 0.5 | 0.1 | 0.25 | 0 | 0.15 | 0.05 | 0 | 0 | 0 | 0 | 0 | 0 | 0 | 0 | 92.15 | 500 | 170 | 10 | Forged | Water | No | Artificial | No | Forging | T6 | 3.9
2014 | 0.85 | 0.7 | 4.45 | 0.8 | 0.5 | 0.1 | 0.25 | 0 | 0.15 | 0.05 | 0 | 0 | 0 | 0 | 0 | 0 | 0 | 0 | 92.15 | 500 | 170 | 10 | Forged | Water | Compression | Artificial | No | Forging | T652 | 3.2
2014 | 0.85 | 0.7 | 4.45 | 0.8 | 0.5 | 0.1 | 0.25 | 0 | 0.15 | 0.05 | 0 | 0 | 0 | 0 | 0 | 0 | 0 | 0 | 92.15 | 500 | 260 | 0.1 | Rolled | Water | No | Artificial | No | Sheet | T6 | 9
2014 | 0.85 | 0.7 | 4.45 | 0.8 | 0.5 | 0.1 | 0.25 | 0 | 0.15 | 0.05 | 0 | 0 | 0 | 0 | 0 | 0 | 0 | 0 | 92.15 | 500 | 25 | 0 | Rolled | Water | Work Hardening | Natural | No | Sheet | T3 | 14.5
2014 | 0.85 | 0.7 | 4.45 | 0.8 | 0.5 | 0.1 | 0.25 | 0 | 0.15 | 0.05 | 0 | 0 | 0 | 0 | 0 | 0 | 0 | 0 | 92.15 | 500 | 25 | 0 | Rolled | Water | No | Natural | No | Sheet | T4 | 14
2014 | 0.85 | 0.7 | 4.45 | 0.8 | 0.5 | 0.1 | 0.25 | 0 | 0.15 | 0.05 | 0 | 0 | 0 | 0 | 0 | 0 | 0 | 0 | 92.15 | 500 | 25 | 0 | Rolled | Water | No | Natural | No | Plate | T4 | 14
2014 | 0.85 | 0.7 | 4.45 | 0.8 | 0.5 | 0.1 | 0.25 | 0 | 0.15 | 0.05 | 0 | 0 | 0 | 0 | 0 | 0 | 0 | 0 | 92.15 | 500 | 25 | 0 | Rolled | Water | No | Natural | No | Bar | T4 | 17.3
2014 | 0.85 | 0.7 | 4.45 | 0.8 | 0.5 | 0.1 | 0.25 | 0 | 0.15 | 0.05 | 0 | 0 | 0 | 0 | 0 | 0 | 0 | 0 | 92.15 | 500 | 25 | 0 | Rolled | Water | No | Natural | No | Rod | T4 | 17.3
2014 | 0.85 | 0.7 | 4.45 | 0.8 | 0.5 | 0.1 | 0.25 | 0 | 0.15 | 0.05 | 0 | 0 | 0 | 0 | 0 | 0 | 0 | 0 | 92.15 | 500 | 25 | 0 | Rolled | Water | No | Natural | No | Wire | T4 | 17.3
2014 | 0.85 | 0.7 | 4.45 | 0.8 | 0.5 | 0.1 | 0.25 | 0 | 0.15 | 0.05 | 0 | 0 | 0 | 0 | 0 | 0 | 0 | 0 | 92.15 | 500 | 25 | 0 | Rolled | Water | Stretch | Natural | No | Bar | T451 | 16
2014 | 0.85 | 0.7 | 4.45 | 0.8 | 0.5 | 0.1 | 0.25 | 0 | 0.15 | 0.05 | 0 | 0 | 0 | 0 | 0 | 0 | 0 | 0 | 92.15 | 500 | 25 | 0 | Rolled | Water | Stretch | Natural | No | Rod | T451 | 16
2014 | 0.85 | 0.7 | 4.45 | 0.8 | 0.5 | 0.1 | 0.25 | 0 | 0.15 | 0.05 | 0 | 0 | 0 | 0 | 0 | 0 | 0 | 0 | 92.15 | 500 | 25 | 0 | Rolled | Water | Stretch | Natural | No | Wire | T451 | 16
2014 | 0.85 | 0.7 | 4.45 | 0.8 | 0.5 | 0.1 | 0.25 | 0 | 0.15 | 0.05 | 0 | 0 | 0 | 0 | 0 | 0 | 0 | 0 | 92.15 | 500 | 25 | 0 | Forged | Water | No | Natural | No | Forging | T4 | 11
2014 | 0.85 | 0.7 | 4.45 | 0.8 | 0.5 | 0.1 | 0.25 | 0 | 0.15 | 0.05 | 0 | 0 | 0 | 0 | 0 | 0 | 0 | 0 | 92.15 | 500 | 25 | 0 | Drawn | Water | No | Natural | No | Tube | T4 | 13.5
2014 | 0.85 | 0.7 | 4.45 | 0.8 | 0.5 | 0.1 | 0.25 | 0 | 0.15 | 0.05 | 0 | 0 | 0 | 0 | 0 | 0 | 0 | 0 | 92.15 | 500 | 25 | 0 | Extruded | Water | Stretch | Natural | No | Bar | T451 | 12
2014 | 0.85 | 0.7 | 4.45 | 0.8 | 0.5 | 0.1 | 0.25 | 0 | 0.15 | 0.05 | 0 | 0 | 0 | 0 | 0 | 0 | 0 | 0 | 92.15 | 500 | 25 | 0 | Extruded | Water | Stretch | Natural | No | Rod | T451 | 12
2014 | 0.85 | 0.7 | 4.45 | 0.8 | 0.5 | 0.1 | 0.25 | 0 | 0.15 | 0.05 | 0 | 0 | 0 | 0 | 0 | 0 | 0 | 0 | 92.15 | 500 | 25 | 0 | Extruded | Water | Stretch | Natural | No | Tube | T451 | 12
2014 | 0.85 | 0.7 | 4.45 | 0.8 | 0.5 | 0.1 | 0.25 | 0 | 0.15 | 0.05 | 0 | 0 | 0 | 0 | 0 | 0 | 0 | 0 | 92.15 | 500 | 25 | 0 | Extruded | Water | Stretch | Natural | No | Wire | T451 | 12
2014 | 0.85 | 0.7 | 4.45 | 0.8 | 0.5 | 0.1 | 0.25 | 0 | 0.15 | 0.05 | 0 | 0 | 0 | 0 | 0 | 0 | 0 | 0 | 92.15 | 500 | 25 | 0 | Extruded | Water | No | Natural | No | Bar | T4 | 12
2014 | 0.85 | 0.7 | 4.45 | 0.8 | 0.5 | 0.1 | 0.25 | 0 | 0.15 | 0.05 | 0 | 0 | 0 | 0 | 0 | 0 | 0 | 0 | 92.15 | 500 | 25 | 0 | Extruded | Water | No | Natural | No | Rod | T4 | 12
2014 | 0.85 | 0.7 | 4.45 | 0.8 | 0.5 | 0.1 | 0.25 | 0 | 0.15 | 0.05 | 0 | 0 | 0 | 0 | 0 | 0 | 0 | 0 | 92.15 | 500 | 25 | 0 | Extruded | Water | No | Natural | No | Tube | T4 | 12
2014 | 0.85 | 0.7 | 4.45 | 0.8 | 0.5 | 0.1 | 0.25 | 0 | 0.15 | 0.05 | 0 | 0 | 0 | 0 | 0 | 0 | 0 | 0 | 92.15 | 500 | 25 | 0 | Extruded | Water | No | Natural | No | Wire | T4 | 12
2014 | 0.85 | 0.7 | 4.45 | 0.8 | 0.5 | 0.1 | 0.25 | 0 | 0.15 | 0.05 | 0 | 0 | 0 | 0 | 0 | 0 | 0 | 0 | 92.15 | 500 | 25 | 0 | Extruded | Furnace | No | No | No | Bar | O | 12
2014 | 0.85 | 0.7 | 4.45 | 0.8 | 0.5 | 0.1 | 0.25 | 0 | 0.15 | 0.05 | 0 | 0 | 0 | 0 | 0 | 0 | 0 | 0 | 92.15 | 500 | 25 | 0 | Extruded | Furnace | No | No | No | Rod | O | 12
2014 | 0.85 | 0.7 | 4.45 | 0.8 | 0.5 | 0.1 | 0.25 | 0 | 0.15 | 0.05 | 0 | 0 | 0 | 0 | 0 | 0 | 0 | 0 | 92.15 | 500 | 25 | 0 | Extruded | Furnace | No | No | No | Tube | O | 12
2014 | 0.85 | 0.7 | 4.45 | 0.8 | 0.5 | 0.1 | 0.25 | 0 | 0.15 | 0.05 | 0 | 0 | 0 | 0 | 0 | 0 | 0 | 0 | 92.15 | 500 | 25 | 0 | Extruded | Furnace | No | No | No | Wire | O | 12
2014 | 0.85 | 0.7 | 4.45 | 0.8 | 0.5 | 0.1 | 0.25 | 0 | 0.15 | 0.05 | 0 | 0 | 0 | 0 | 0 | 0 | 0 | 0 | 92.15 | 413 | 25 | 0 | Rolled | Furnace | No | No | No | Sheet | O | 17
2014 | 0.85 | 0.7 | 4.45 | 0.8 | 0.5 | 0.1 | 0.25 | 0 | 0.15 | 0.05 | 0 | 0 | 0 | 0 | 0 | 0 | 0 | 0 | 92.15 | 413 | 25 | 0 | Rolled | Furnace | No | No | No | Bar | O | 18
2014 | 0.85 | 0.7 | 4.45 | 0.8 | 0.5 | 0.1 | 0.25 | 0 | 0.15 | 0.05 | 0 | 0 | 0 | 0 | 0 | 0 | 0 | 0 | 92.15 | 413 | 25 | 0 | Rolled | Furnace | No | No | No | Rod | O | 18
2014 | 0.85 | 0.7 | 4.45 | 0.8 | 0.5 | 0.1 | 0.25 | 0 | 0.15 | 0.05 | 0 | 0 | 0 | 0 | 0 | 0 | 0 | 0 | 92.15 | 413 | 25 | 0 | Rolled | Furnace | No | No | No | Wire | O | 18
2014 | 0.85 | 0.7 | 4.45 | 0.8 | 0.5 | 0.1 | 0.25 | 0 | 0.15 | 0.05 | 0 | 0 | 0 | 0 | 0 | 0 | 0 | 0 | 92.15 | 500 | 25 | 0 | Wrought | Water | No | Natural | No | Wrought | T4 | 20
2014 | 0.83 | 0.29 | 3.91 | 0.55 | 0.47 | 0.01 | 0.06 | 0 | 0.07 | 0 | 0 | 0 | 0 | 0 | 0 | 0 | 0 | 0 | 93.81 | 500 | 160 | 24 | Thixoformed | Water | No | Artificial | No | Ingot | T6 | 6.5
2014 | 0.14 | 0.01 | 3.87 | 0.01 | 0.6 | 0 | 0.001 | 0 | 0 | 0 | 0 | 0 | 0 | 0 | 0 | 0 | 0 | 0 | 95.369 | 500 | 160 | 24 | Thixoformed | Water | No | Artificial | No | Ingot | T6 | 20
2014 | 0.83 | 0.29 | 3.91 | 0.55 | 0.47 | 0.01 | 0.06 | 0 | 0.07 | 0 | 0 | 0 | 0 | 0 | 0 | 0 | 0 | 0 | 93.81 | 500 | 160 | 8 | Thixoformed | Water | No | Artificial | No | Ingot | T6 | 3
2014 | 0.83 | 0.29 | 3.91 | 0.55 | 0.47 | 0.01 | 0.06 | 0 | 0.07 | 0 | 0 | 0 | 0 | 0 | 0 | 0 | 0 | 0 | 93.81 | 500 | 170 | 18 | Thixoformed | Water | No | Artificial | No | Ingot | T6 | 3
2014 | 0.8 | 0 | 4.5 | 0.8 | 0.5 | 0 | 0 | 0 | 0 | 0 | 0 | 0 | 0 | 0 | 0 | 0 | 0 | 0 | 93.4 | 505 | 177 | 18 | Rolled | Water | No | Artificial | No | Sheet | T6 | 10
2014 | 0.85 | 0.7 | 4.45 | 0.8 | 0.5 | 0.1 | 0.25 | 0 | 0.15 | 0.05 | 0 | 0 | 0 | 0 | 0 | 0 | 0 | 0 | 92.15 | 500 | 160 | 18 | Wrought | Water | No | Artificial | No | Wrought | T6 | 13
2014 | 0.85 | 0 | 4.44 | 0.77 | 0.45 | 0 | 0 | 0 | 0 | 0 | 0 | 0 | 0 | 0 | 0 | 0 | 0 | 0 | 93.49 | 500 | 160 | 8.5 | Rolled | Water | No | Artificial | No | Bar | T6 | 15
2014 | 0.85 | 0 | 4.44 | 0.77 | 0.45 | 0 | 0 | 0 | 0 | 0 | 0 | 0 | 0 | 0 | 0 | 0 | 0 | 0 | 93.49 | 500 | 160 | 8.5 | Rolled | Water | No | Artificial | No | Rod | T6 | 15
2014 | 0.85 | 0 | 4.44 | 0.77 | 0.45 | 0 | 0 | 0 | 0 | 0 | 0 | 0 | 0 | 0 | 0 | 0 | 0 | 0 | 93.49 | 500 | 160 | 8.5 | Rolled | Water | No | Artificial | No | Wire | T6 | 15
2014 | 0.81 | 0.27 | 4.27 | 0.74 | 0.52 | 0.02 | 0.09 | 0 | 0.02 | 0 | 0 | 0 | 0 | 0 | 0 | 0 | 0 | 0 | 93.26 | 500 | 170 | 12 | Forged | Water | No | Artificial | No | Forging | T6 | 6
2014 | 0.81 | 0.27 | 4.27 | 0.74 | 0.52 | 0.02 | 0.09 | 0 | 0.02 | 0 | 0 | 0 | 0 | 0 | 0 | 0 | 0 | 0 | 93.26 | 500 | 140 | 96 | Forged | Water | No | Artificial | No | Forging | T6 | 8
2014 | 0.85 | 0.7 | 4.45 | 0.8 | 0.5 | 0.1 | 0.25 | 0 | 0.15 | 0.05 | 0 | 0 | 0 | 0 | 0 | 0 | 0 | 0 | 92.15 | 500 | 165 | 10 | Forged | Water | Work Hardening | Artificial | No | Forging | T8 | 10.5
2014 | 0.85 | 0.7 | 4.45 | 0.8 | 0.5 | 0.1 | 0.25 | 0 | 0.15 | 0.05 | 0 | 0 | 0 | 0 | 0 | 0 | 0 | 0 | 92.15 | 500 | 150 | 4 | Forged | Water | Work Hardening | Artificial | No | Forging | T8 | 6.5
2017 | 0.5 | 0.35 | 4 | 0.7 | 0.6 | 0.1 | 0.25 | 0 | 0.125 | 0.125 | 0 | 0 | 0 | 0 | 0 | 0 | 0 | 0 | 93.25 | 500 | 25 | 0 | Rolled | Water | Stretch | Natural | No | Rod | T451 | 22
2017 | 0.5 | 0.35 | 4 | 0.7 | 0.6 | 0.1 | 0.25 | 0 | 0.125 | 0.125 | 0 | 0 | 0 | 0 | 0 | 0 | 0 | 0 | 93.25 | 500 | 25 | 0 | Wrought | Water | Stretch | Natural | No | Wrought | T451 | 22
2017 | 0.5 | 0.35 | 4 | 0.7 | 0.6 | 0.1 | 0.25 | 0 | 0.125 | 0.125 | 0 | 0 | 0 | 0 | 0 | 0 | 0 | 0 | 93.25 | 500 | 25 | 0 | Rolled | Water | No | Natural | No | Rod | T4 | 22
2017 | 0.5 | 0.35 | 4 | 0.7 | 0.6 | 0.1 | 0.25 | 0 | 0.125 | 0.125 | 0 | 0 | 0 | 0 | 0 | 0 | 0 | 0 | 93.25 | 500 | 25 | 0 | Wrought | Water | No | Natural | No | Wrought | T4 | 22
2017 | 0.5 | 0.35 | 4 | 0.7 | 0.6 | 0.1 | 0.25 | 0 | 0.125 | 0.125 | 0 | 0 | 0 | 0 | 0 | 0 | 0 | 0 | 93.25 | 415 | 25 | 0 | Rolled | Furnace | No | No | No | Rod | O | 22
2017 | 0.44 | 0.25 | 3.8 | 0.68 | 0.56 | 0.02 | 0.02 | 0 | 0 | 0 | 0 | 0 | 0 | 0 | 0 | 0 | 0 | 0 | 94.23 | 500 | 25 | 0 | Wrought | Water | No | Natural | No | Bar | T4 | 26.3
2024 | 0.5 | 0.5 | 4.35 | 0.6 | 1.5 | 0.1 | 0.25 | 0 | 0.15 | 0 | 0 | 0 | 0 | 0 | 0 | 0 | 0 | 0 | 92.05 | 495 | 25 | 0 | Rolled | Water | No | Natural | No | Plate | T4 | 10
2024 | 0.3 | 0.4 | 4.4 | 0.6 | 1.6 | 0.1 | 0.2 | 0 | 0 | 0 | 0 | 0 | 0 | 0 | 0 | 0 | 0 | 0 | 92.4 | 495 | 190 | 12 | Wrought | Water | No | Artificial | No | Wrought | T6 | 10
2024 | 0.5 | 0.5 | 4.35 | 0.6 | 1.5 | 0.1 | 0.25 | 0 | 0.15 | 0 | 0 | 0 | 0 | 0 | 0 | 0 | 0 | 0 | 92.05 | 495 | 190 | 9 | Rolled | Water | No | Artificial | No | Plate | T6 | 5
2024 | 0 | 0 | 4.5 | 0.5 | 1.5 | 0 | 0 | 0 | 0 | 0 | 0 | 0 | 0 | 0 | 0 | 0 | 0 | 0 | 93.5 | 493 | 100 | 100 | Rolled | Water | Cryrolling | Artificial | No | Bar | T8 | 16.5
2024 | 0.3 | 0.4 | 4.37 | 0.6 | 1.29 | 0.05 | 0.075 | 0 | 0.009 | 0 | 0 | 0 | 0 | 0 | 0 | 0 | 0 | 0 | 92.906 | 495 | 190 | 12 | Extruded | Water | No | Artificial | No | Bar | T6 | 11.5
2024 | 0.5 | 0.5 | 4.35 | 0.6 | 1.5 | 0.1 | 0.25 | 0 | 0.15 | 0.05 | 0 | 0 | 0 | 0 | 0 | 0 | 0 | 0 | 92 | 495 | 190 | 12 | Rolled | Water | Work Hardening | Artificial | No | Foil | T8 | 2
2024 | 0 | 0 | 4.5 | 0.6 | 1.5 | 0 | 0 | 0 | 0 | 0 | 0 | 0 | 0 | 0 | 0 | 0 | 0 | 0 | 93.4 | 495 | 190 | 12 | Rolled | Water | Work Hardening | Artificial | No | Rod | T8 | 14.5
2024 | 0 | 0 | 4.5 | 0.6 | 1.5 | 0 | 0 | 0 | 0 | 0 | 0 | 0 | 0 | 0 | 0 | 0 | 0 | 0 | 93.4 | 495 | 25 | 48 | Rolled | Water | Work Hardening | Natural | No | Plate | T3 | 18
2024 | 0 | 0 | 4.5 | 0.6 | 1.5 | 0 | 0 | 0 | 0 | 0 | 0 | 0 | 0 | 0 | 0 | 0 | 0 | 0 | 93.4 | 495 | 25 | 48 | Rolled | Water | No | Natural | No | Rod | T4 | 20
2024 | 0 | 0 | 4.5 | 0.6 | 1.5 | 0 | 0 | 0 | 0 | 0 | 0 | 0 | 0 | 0 | 0 | 0 | 0 | 0 | 93.4 | 495 | 160 | 16 | Extruded | Water | No | Artificial | No | Plate | T6 | 10
2024 | 0 | 0 | 4.5 | 0.6 | 1.5 | 0 | 0 | 0 | 0 | 0 | 0 | 0 | 0 | 0 | 0 | 0 | 0 | 0 | 93.4 | 495 | 160 | 16 | Extruded | Water | No | Artificial | No | Sheet | T6 | 10
2024 | 0 | 0 | 4.5 | 0.6 | 1.5 | 0 | 0 | 0 | 0 | 0 | 0 | 0 | 0 | 0 | 0 | 0 | 0 | 0 | 93.4 | 495 | 25 | 48 | Wrought | Water | No | Natural | No | Wrought | T4 | 19
2024 | 0 | 0 | 4.5 | 0.6 | 1.5 | 0 | 0 | 0 | 0 | 0 | 0 | 0 | 0 | 0 | 0 | 0 | 0 | 0 | 93.4 | 495 | 25 | 48 | Rolled | Water | Stretch | Natural | No | Plate | T351 | 19
2024 | 0 | 0 | 4.5 | 0.6 | 1.5 | 0 | 0 | 0 | 0 | 0 | 0 | 0 | 0 | 0 | 0 | 0 | 0 | 0 | 93.4 | 495 | 25 | 48 | Extruded | Water | No | Natural | No | Plate | T4 | 20
2024 | 0 | 0 | 4.5 | 0.6 | 1.5 | 0 | 0 | 0 | 0 | 0 | 0 | 0 | 0 | 0 | 0 | 0 | 0 | 0 | 93.4 | 495 | 25 | 48 | Extruded | Water | No | Natural | No | Sheet | T4 | 20
2024 | 0.08 | 0.16 | 4.35 | 0.6 | 1.5 | 0 | 0 | 0 | 0 | 0 | 0 | 0 | 0 | 0 | 0 | 0 | 0 | 0 | 93.31 | 495 | 25 | 0 | Rolled | Water | No | Natural | No | Sheet | T4 | 19
2024 | 0 | 0 | 4.5 | 0.5 | 1.5 | 0 | 0 | 0 | 0 | 0 | 0 | 0 | 0 | 0 | 0 | 0 | 0 | 0 | 93.5 | 493 | 160 | 13 | Rolled | Water | Cryrolling | Artificial | No | Bar | T8 | 15
2024 | 0 | 0 | 4.5 | 0.5 | 1.5 | 0 | 0 | 0 | 0 | 0 | 0 | 0 | 0 | 0 | 0 | 0 | 0 | 0 | 93.5 | 493 | 25 | 0 | Rolled | Water | Cryrolling | Natural | No | Bar | T3 | 3
2024 | 0.3 | 0.4 | 4.37 | 0.6 | 1.29 | 0.05 | 0.075 | 0 | 0.009 | 0 | 0 | 0 | 0 | 0 | 0 | 0 | 0 | 0 | 92.906 | 495 | 25 | 720 | Extruded | Water | No | Natural | No | Bar | T4 | 16.5
2024 | 0.5 | 0.5 | 4.35 | 0.6 | 1.5 | 0.1 | 0.25 | 0 | 0.15 | 0.05 | 0 | 0 | 0 | 0 | 0 | 0 | 0 | 0 | 92 | 495 | 130 | 1000 | Rolled | Water | No | Artificial | No | Sheet | T6 | 13
2024 | 0.5 | 0.5 | 4.35 | 0.6 | 1.5 | 0.1 | 0.25 | 0 | 0.15 | 0.05 | 0 | 0 | 0 | 0 | 0 | 0 | 0 | 0 | 92 | 495 | 175 | 24 | Rolled | Water | No | Artificial | No | Sheet | T6 | 10
2024 | 0.5 | 0.5 | 4.35 | 0.6 | 1.5 | 0.1 | 0.25 | 0 | 0.15 | 0.05 | 0 | 0 | 0 | 0 | 0 | 0 | 0 | 0 | 92 | 495 | 160 | 90 | Rolled | Water | No | Artificial | No | Sheet | T6 | 10
2024 | 0.5 | 0.5 | 4.35 | 0.6 | 1.5 | 0.1 | 0.25 | 0 | 0.15 | 0.05 | 0 | 0 | 0 | 0 | 0 | 0 | 0 | 0 | 92 | 495 | 150 | 1000 | Rolled | Water | No | Artificial | No | Sheet | T6 | 7
2024 | 0.5 | 0.5 | 4.35 | 0.6 | 1.5 | 0.1 | 0.25 | 0 | 0.15 | 0.05 | 0 | 0 | 0 | 0 | 0 | 0 | 0 | 0 | 92 | 495 | 190 | 8 | Rolled | Water | 6% Work Hardening | Artificial | No | Sheet | T86 | 3.5
2024 | 0.5 | 0.5 | 4.35 | 0.6 | 1.5 | 0.1 | 0.25 | 0 | 0.15 | 0.05 | 0 | 0 | 0 | 0 | 0 | 0 | 0 | 0 | 92 | 495 | 190 | 8 | Rolled | Water | 6% Work Hardening | Artificial | No | Plate | T86 | 4
2024 | 0.5 | 0.5 | 4.35 | 0.6 | 1.5 | 0.1 | 0.25 | 0 | 0.15 | 0.05 | 0 | 0 | 0 | 0 | 0 | 0 | 0 | 0 | 92 | 495 | 205 | 3 | Rolled | Water | No | Artificial | No | Sheet | T6 | 8
2024 | 0.5 | 0.5 | 4.35 | 0.6 | 1.5 | 0.1 | 0.25 | 0 | 0.15 | 0.05 | 0 | 0 | 0 | 0 | 0 | 0 | 0 | 0 | 92 | 495 | 25 | 0 | Rolled | Water | 6% Work Hardening | Natural | No | Sheet | T36 | 10
2024 | 0.5 | 0.5 | 4.35 | 0.6 | 1.5 | 0.1 | 0.25 | 0 | 0.15 | 0.05 | 0 | 0 | 0 | 0 | 0 | 0 | 0 | 0 | 92 | 495 | 25 | 0 | Rolled | Water | 6% Work Hardening | Natural | No | Bar | T36 | 10
2024 | 0.5 | 0.5 | 4.35 | 0.6 | 1.5 | 0.1 | 0.25 | 0 | 0.15 | 0.05 | 0 | 0 | 0 | 0 | 0 | 0 | 0 | 0 | 92 | 495 | 25 | 0 | Rolled | Water | 6% Work Hardening | Natural | No | Rod | T36 | 10
2024 | 0.5 | 0.5 | 4.35 | 0.6 | 1.5 | 0.1 | 0.25 | 0 | 0.15 | 0.05 | 0 | 0 | 0 | 0 | 0 | 0 | 0 | 0 | 92 | 495 | 25 | 0 | Rolled | Water | 6% Work Hardening | Natural | No | Wire | T36 | 10
2024 | 0.5 | 0.5 | 4.35 | 0.6 | 1.5 | 0.1 | 0.25 | 0 | 0.15 | 0.05 | 0 | 0 | 0 | 0 | 0 | 0 | 0 | 0 | 92 | 495 | 25 | 0 | Rolled | Water | Stretch | Natural | No | Sheet | T351 | 20
2024 | 0.5 | 0.5 | 4.35 | 0.6 | 1.5 | 0.1 | 0.25 | 0 | 0 | 0 | 0 | 0 | 0 | 0 | 0 | 0 | 0 | 0 | 92.2 | 493 | 25 | 0 | Rolled | Water | No | Natural | No | Plate | T4 | 19
2024 | 0.5 | 0.5 | 4.35 | 0.6 | 1.5 | 0.1 | 0.25 | 0 | 0.15 | 0.05 | 0 | 0 | 0 | 0 | 0 | 0 | 0 | 0 | 92 | 495 | 25 | 0 | Rolled | Water | Work Hardening | Natural | No | Sheet | T3 | 15.6
2024 | 0.5 | 0.5 | 4.35 | 0.6 | 1.5 | 0.1 | 0.25 | 0 | 0.15 | 0.05 | 0 | 0 | 0 | 0 | 0 | 0 | 0 | 0 | 92 | 495 | 190 | 12 | Rolled | Water | Stretch | Artificial | No | Plate | T851 | 5
2024 | 0.5 | 0.5 | 4.35 | 0.6 | 1.5 | 0.1 | 0.25 | 0 | 0.15 | 0.05 | 0 | 0 | 0 | 0 | 0 | 0 | 0 | 0 | 92 | 495 | 190 | 12 | Extruded | Water | Stretch | Artificial | No | Bar | T851 | 5
2024 | 0.5 | 0.5 | 4.35 | 0.6 | 1.5 | 0.1 | 0.25 | 0 | 0.15 | 0 | 0 | 0 | 0 | 0 | 0 | 0 | 0 | 0 | 92.05 | 495 | 190 | 12 | Rolled | Water | Stretch | Artificial | No | Plate | T851 | 5
2024 | 0.5 | 0.5 | 4.35 | 0.6 | 1.5 | 0.1 | 0.25 | 0 | 0.15 | 0.05 | 0 | 0 | 0 | 0 | 0 | 0 | 0 | 0 | 92 | 495 | 190 | 12 | Rolled | Water | Stretch | Artificial | No | Bar | T851 | 5
2024 | 0.5 | 0.5 | 4.35 | 0.6 | 1.5 | 0.1 | 0.25 | 0 | 0.15 | 0.05 | 0 | 0 | 0 | 0 | 0 | 0 | 0 | 0 | 92 | 495 | 190 | 12 | Extruded | Water | Stretch | Artificial | No | Rod | T851 | 5
2024 | 0.5 | 0.5 | 4.35 | 0.6 | 1.5 | 0.1 | 0.25 | 0 | 0.15 | 0.05 | 0 | 0 | 0 | 0 | 0 | 0 | 0 | 0 | 92 | 495 | 190 | 12 | Extruded | Water | Stretch | Artificial | No | Tube | T851 | 5
2024 | 0.5 | 0.5 | 4.35 | 0.6 | 1.5 | 0.1 | 0.25 | 0 | 0.15 | 0.05 | 0 | 0 | 0 | 0 | 0 | 0 | 0 | 0 | 92 | 495 | 190 | 12 | Rolled | Water | Stretch | Artificial | No | Rod | T851 | 5
2024 | 0.5 | 0.5 | 4.35 | 0.6 | 1.5 | 0.1 | 0.25 | 0 | 0.15 | 0.05 | 0 | 0 | 0 | 0 | 0 | 0 | 0 | 0 | 92 | 495 | 190 | 12 | Rolled | Water | Stretch | Artificial | No | Wire | T851 | 5
2024 | 0.5 | 0.5 | 4.35 | 0.6 | 1.5 | 0.1 | 0.25 | 0 | 0.15 | 0.05 | 0 | 0 | 0 | 0 | 0 | 0 | 0 | 0 | 92 | 495 | 25 | 0 | Rolled | Water | 6% Work Hardening | Natural | No | Plate | T36 | 9.5
2024 | 0.5 | 0.5 | 4.35 | 0.6 | 1.5 | 0.1 | 0.25 | 0 | 0.15 | 0.05 | 0 | 0 | 0 | 0 | 0 | 0 | 0 | 0 | 92 | 495 | 260 | 0.5 | Rolled | Water | No | Artificial | No | Sheet | T6 | 9
2024 | 0.5 | 0.5 | 4.35 | 0.6 | 1.5 | 0.1 | 0.25 | 0 | 0.15 | 0.05 | 0 | 0 | 0 | 0 | 0 | 0 | 0 | 0 | 92 | 495 | 25 | 0 | Rolled | Water | Stretch | Natural | No | Plate | T351 | 8.9
2024 | 0.5 | 0.5 | 4.35 | 0.6 | 1.5 | 0.1 | 0.25 | 0 | 0.15 | 0.05 | 0 | 0 | 0 | 0 | 0 | 0 | 0 | 0 | 92 | 495 | 25 | 0 | Extruded | Water | Work Hardening | Natural | No | Bar | T3 | 10
2024 | 0.5 | 0.5 | 4.35 | 0.6 | 1.5 | 0.1 | 0.25 | 0 | 0.15 | 0.05 | 0 | 0 | 0 | 0 | 0 | 0 | 0 | 0 | 92 | 495 | 25 | 0 | Extruded | Water | Work Hardening | Natural | No | Rod | T3 | 10
2024 | 0.5 | 0.5 | 4.35 | 0.6 | 1.5 | 0.1 | 0.25 | 0 | 0.15 | 0.05 | 0 | 0 | 0 | 0 | 0 | 0 | 0 | 0 | 92 | 495 | 25 | 0 | Extruded | Water | Work Hardening | Natural | No | Tube | T3 | 10
2024 | 0.5 | 0.5 | 4.35 | 0.6 | 1.5 | 0.1 | 0.25 | 0 | 0.15 | 0.05 | 0 | 0 | 0 | 0 | 0 | 0 | 0 | 0 | 92 | 495 | 190 | 12 | Rolled | Water | Work Hardening | Artificial | No | Sheet | T8 | 5
2024 | 0.5 | 0.5 | 4.35 | 0.6 | 1.5 | 0.1 | 0.25 | 0 | 0.15 | 0.05 | 0 | 0 | 0 | 0 | 0 | 0 | 0 | 0 | 92 | 495 | 190 | 12 | Extruded | Water | Work Hardening | Artificial | No | Bar | T8 | 4
2024 | 0.5 | 0.5 | 4.35 | 0.6 | 1.5 | 0.1 | 0.25 | 0 | 0.15 | 0.05 | 0 | 0 | 0 | 0 | 0 | 0 | 0 | 0 | 92 | 495 | 190 | 12 | Extruded | Water | Work Hardening | Artificial | No | Rod | T8 | 4
2024 | 0.5 | 0.5 | 4.35 | 0.6 | 1.5 | 0.1 | 0.25 | 0 | 0.15 | 0.05 | 0 | 0 | 0 | 0 | 0 | 0 | 0 | 0 | 92 | 495 | 190 | 12 | Extruded | Water | Work Hardening | Artificial | No | Tube | T8 | 4
2024 | 0.5 | 0.5 | 4.35 | 0.6 | 1.5 | 0.1 | 0.25 | 0 | 0.15 | 0.05 | 0 | 0 | 0 | 0 | 0 | 0 | 0 | 0 | 92 | 495 | 190 | 9 | Rolled | Water | No | Artificial | No | Sheet | T6 | 5
2024 | 0.5 | 0.5 | 4.35 | 0.6 | 1.5 | 0.1 | 0.25 | 0 | 0.15 | 0.05 | 0 | 0 | 0 | 0 | 0 | 0 | 0 | 0 | 92 | 495 | 25 | 0 | Drawn | Water | Work Hardening | Natural | No | Tube | T3 | 16
2024 | 0.5 | 0.5 | 4.35 | 0.6 | 1.5 | 0.1 | 0.25 | 0 | 0.15 | 0.05 | 0 | 0 | 0 | 0 | 0 | 0 | 0 | 0 | 92 | 495 | 25 | 0 | Drawn | Water | No | Natural | No | Tube | T4 | 13
2024 | 0.5 | 0.5 | 4.35 | 0.6 | 1.5 | 0.1 | 0.25 | 0 | 0.15 | 0.05 | 0 | 0 | 0 | 0 | 0 | 0 | 0 | 0 | 92 | 495 | 190 | 9 | Rolled | Water | No | Artificial | No | Plate | T6 | 5
2024 | 0.5 | 0.5 | 4.35 | 0.6 | 1.5 | 0.1 | 0.25 | 0 | 0.15 | 0.05 | 0 | 0 | 0 | 0 | 0 | 0 | 0 | 0 | 92 | 495 | 190 | 12 | Rolled | Water | No | Artificial | No | Bar | T6 | 5
2024 | 0.5 | 0.5 | 4.35 | 0.6 | 1.5 | 0.1 | 0.25 | 0 | 0.15 | 0.05 | 0 | 0 | 0 | 0 | 0 | 0 | 0 | 0 | 92 | 495 | 190 | 12 | Rolled | Water | No | Artificial | No | Rod | T6 | 5
2024 | 0.5 | 0.5 | 4.35 | 0.6 | 1.5 | 0.1 | 0.25 | 0 | 0.15 | 0.05 | 0 | 0 | 0 | 0 | 0 | 0 | 0 | 0 | 92 | 495 | 190 | 12 | Rolled | Water | No | Artificial | No | Wire | T6 | 5
2024 | 0.5 | 0.5 | 4.35 | 0.6 | 1.5 | 0.1 | 0.25 | 0 | 0.15 | 0.05 | 0 | 0 | 0 | 0 | 0 | 0 | 0 | 0 | 92 | 495 | 25 | 0 | Rolled | Water | Stretch | Natural | No | Bar | T351 | 10
2024 | 0.5 | 0.5 | 4.35 | 0.6 | 1.5 | 0.1 | 0.25 | 0 | 0.15 | 0.05 | 0 | 0 | 0 | 0 | 0 | 0 | 0 | 0 | 92 | 495 | 25 | 0 | Rolled | Water | Stretch | Natural | No | Rod | T351 | 10
2024 | 0.5 | 0.5 | 4.35 | 0.6 | 1.5 | 0.1 | 0.25 | 0 | 0.15 | 0.05 | 0 | 0 | 0 | 0 | 0 | 0 | 0 | 0 | 92 | 495 | 25 | 0 | Rolled | Water | Stretch | Natural | No | Wire | T351 | 10
2024 | 0.5 | 0.5 | 4.35 | 0.6 | 1.5 | 0.1 | 0.25 | 0 | 0.15 | 0.05 | 0 | 0 | 0 | 0 | 0 | 0 | 0 | 0 | 92 | 495 | 25 | 0 | Drawn | Water | No | Natural | No | Rod | T4 | 10
2024 | 0.5 | 0.5 | 4.35 | 0.6 | 1.5 | 0.1 | 0.25 | 0 | 0.15 | 0.05 | 0 | 0 | 0 | 0 | 0 | 0 | 0 | 0 | 92 | 560 | 25 | 0 | Rolled | Water | No | Natural | No | Bar | T4 | 10
2024 | 0.5 | 0.5 | 4.35 | 0.6 | 1.5 | 0.1 | 0.25 | 0 | 0.15 | 0.05 | 0 | 0 | 0 | 0 | 0 | 0 | 0 | 0 | 92 | 560 | 25 | 0 | Rolled | Water | No | Natural | No | Rod | T4 | 10
2024 | 0.5 | 0.5 | 4.35 | 0.6 | 1.5 | 0.1 | 0.25 | 0 | 0.15 | 0.05 | 0 | 0 | 0 | 0 | 0 | 0 | 0 | 0 | 92 | 560 | 25 | 0 | Rolled | Water | No | Natural | No | Wire | T4 | 10
2024 | 0.5 | 0.5 | 4.35 | 0.6 | 1.5 | 0.1 | 0.25 | 0 | 0.15 | 0.05 | 0 | 0 | 0 | 0 | 0 | 0 | 0 | 0 | 92 | 495 | 25 | 0 | Drawn | Water | No | Natural | No | Wire | T4 | 10
2024 | 0.5 | 0.5 | 4.35 | 0.6 | 1.5 | 0.1 | 0.25 | 0 | 0.15 | 0.05 | 0 | 0 | 0 | 0 | 0 | 0 | 0 | 0 | 92 | 495 | 25 | 0 | Rolled | Water | No | Natural | No | Bar | T4 | 10
2024 | 0.5 | 0.5 | 4.35 | 0.6 | 1.5 | 0.1 | 0.25 | 0 | 0.15 | 0.05 | 0 | 0 | 0 | 0 | 0 | 0 | 0 | 0 | 92 | 495 | 25 | 0 | Rolled | Water | No | Natural | No | Rod | T4 | 10
2024 | 0.5 | 0.5 | 4.35 | 0.6 | 1.5 | 0.1 | 0.25 | 0 | 0.15 | 0.05 | 0 | 0 | 0 | 0 | 0 | 0 | 0 | 0 | 92 | 495 | 25 | 0 | Rolled | Water | No | Natural | No | Wire | T4 | 10
2024 | 0.5 | 0.5 | 4.35 | 0.6 | 1.5 | 0.1 | 0.25 | 0 | 0.15 | 0.05 | 0 | 0 | 0 | 0 | 0 | 0 | 0 | 0 | 92 | 495 | 190 | 16 | Rolled | Water | No | Overageing | No | Sheet | T7 | 5
2024 | 0.5 | 0.5 | 4.35 | 0.6 | 1.5 | 0.1 | 0.25 | 0 | 0.15 | 0.05 | 0 | 0 | 0 | 0 | 0 | 0 | 0 | 0 | 92 | 495 | 190 | 16 | Rolled | Water | No | Artificial | No | Bar | T6 | 5
2024 | 0.5 | 0.5 | 4.35 | 0.6 | 1.5 | 0.1 | 0.25 | 0 | 0.15 | 0.05 | 0 | 0 | 0 | 0 | 0 | 0 | 0 | 0 | 92 | 495 | 190 | 16 | Rolled | Water | No | Artificial | No | Rod | T6 | 5
2024 | 0.5 | 0.5 | 4.35 | 0.6 | 1.5 | 0.1 | 0.25 | 0 | 0.15 | 0.05 | 0 | 0 | 0 | 0 | 0 | 0 | 0 | 0 | 92 | 495 | 190 | 16 | Rolled | Water | No | Artificial | No | Wire | T6 | 5
2024 | 0.5 | 0.5 | 4.35 | 0.6 | 1.5 | 0.1 | 0.25 | 0 | 0.15 | 0.05 | 0 | 0 | 0 | 0 | 0 | 0 | 0 | 0 | 92 | 495 | 25 | 0 | Rolled | Water | No | Natural | No | Plate | T4 | 8
2024 | 0.5 | 0.5 | 4.35 | 0.6 | 1.5 | 0.1 | 0.25 | 0 | 0.15 | 0.05 | 0 | 0 | 0 | 0 | 0 | 0 | 0 | 0 | 92 | 495 | 25 | 0 | Extruded | Water | No | Natural | No | Bar | T4 | 10
2024 | 0.5 | 0.5 | 4.35 | 0.6 | 1.5 | 0.1 | 0.25 | 0 | 0.15 | 0.05 | 0 | 0 | 0 | 0 | 0 | 0 | 0 | 0 | 92 | 495 | 25 | 0 | Extruded | Water | No | Natural | No | Rod | T4 | 10
2024 | 0.5 | 0.5 | 4.35 | 0.6 | 1.5 | 0.1 | 0.25 | 0 | 0.15 | 0.05 | 0 | 0 | 0 | 0 | 0 | 0 | 0 | 0 | 92 | 495 | 25 | 0 | Extruded | Water | No | Natural | No | Tube | T4 | 10
2024 | 0.5 | 0.5 | 4.35 | 0.6 | 1.5 | 0.1 | 0.25 | 0 | 0.15 | 0.05 | 0 | 0 | 0 | 0 | 0 | 0 | 0 | 0 | 92 | 413 | 25 | 0 | Rolled | Furnace | No | No | No | Bar | O | 16
2024 | 0.5 | 0.5 | 4.35 | 0.6 | 1.5 | 0.1 | 0.25 | 0 | 0.15 | 0.05 | 0 | 0 | 0 | 0 | 0 | 0 | 0 | 0 | 92 | 413 | 25 | 0 | Rolled | Furnace | No | No | No | Wire | O | 16
2024 | 0.5 | 0.5 | 4.35 | 0.6 | 1.5 | 0.1 | 0.25 | 0 | 0.15 | 0.05 | 0 | 0 | 0 | 0 | 0 | 0 | 0 | 0 | 92 | 413 | 25 | 0 | Extruded | Furnace | No | No | No | Bar | O | 12
2024 | 0.5 | 0.5 | 4.35 | 0.6 | 1.5 | 0.1 | 0.25 | 0 | 0.15 | 0.05 | 0 | 0 | 0 | 0 | 0 | 0 | 0 | 0 | 92 | 413 | 25 | 0 | Extruded | Furnace | No | No | No | Rod | O | 12
2024 | 0.5 | 0.5 | 4.35 | 0.6 | 1.5 | 0.1 | 0.25 | 0 | 0.15 | 0.05 | 0 | 0 | 0 | 0 | 0 | 0 | 0 | 0 | 92 | 413 | 25 | 0 | Extruded | Furnace | No | No | No | Tube | O | 12
2024 | 0.5 | 0.5 | 4.35 | 0.6 | 1.5 | 0.1 | 0.25 | 0 | 0.15 | 0.05 | 0 | 0 | 0 | 0 | 0 | 0 | 0 | 0 | 92 | 413 | 25 | 0 | Rolled | Furnace | No | No | No | Plate | O | 12
2024 | 0.5 | 0.5 | 4.35 | 0.6 | 1.5 | 0.1 | 0.25 | 0 | 0.15 | 0.05 | 0 | 0 | 0 | 0 | 0 | 0 | 0 | 0 | 92 | 413 | 25 | 0 | Rolled | Furnace | No | No | No | Sheet | O | 16
2024 | 0.1 | 0.2 | 4.2 | 0.91 | 1.4 | 0 | 0.03 | 0 | 0 | 0 | 0 | 0 | 0 | 0 | 0 | 0 | 0 | 0 | 93.16 | 520 | 25 | 300 | Rolled | Water | No | Natural | No | Bar | T4 | 16.1
2024 | 0.1 | 0.2 | 4.2 | 0.91 | 1.4 | 0 | 0.03 | 0 | 0 | 0 | 0 | 0 | 0 | 0 | 0 | 0 | 0 | 0 | 93.16 | 540 | 25 | 300 | Rolled | Water | No | Natural | No | Bar | T4 | 19.3
2024 | 0.1 | 0.2 | 4.2 | 0.91 | 1.4 | 0 | 0.03 | 0 | 0 | 0 | 0 | 0 | 0 | 0 | 0 | 0 | 0 | 0 | 93.16 | 560 | 25 | 300 | Rolled | Water | No | Natural | No | Bar | T4 | 25.8
2024 | 0.29 | 0.42 | 4.2 | 0.63 | 1.26 | 0 | 0 | 0 | 0 | 0 | 0 | 0 | 0 | 0 | 0 | 0 | 0 | 0 | 93.2 | 500 | 100 | 25 | Extruded | Water | No | Artificial | No | Rod | T6 | 15.8
2024 | 0.29 | 0.42 | 4.2 | 0.63 | 1.26 | 0 | 0 | 0 | 0 | 0 | 0 | 0 | 0 | 0 | 0 | 0 | 0 | 0 | 93.2 | 500 | 25 | 72 | Extruded | Water | No | Natural | No | Rod | T4 | 11.8
2024 | 0.29 | 0.42 | 4.2 | 0.63 | 1.26 | 0 | 0 | 0 | 0 | 0 | 0 | 0 | 0 | 0 | 0 | 0 | 0 | 0 | 93.2 | 500 | 25 | 0 | Extruded | Water | No | Natural | No | Rod | T4 | 18.5
2024 | 0.3 | 0.4 | 4.4 | 0.6 | 1.6 | 0.1 | 0.2 | 0 | 0 | 0 | 0 | 0 | 0 | 0 | 0 | 0 | 0 | 0 | 92.4 | 495 | 190 | 12 | Thixoformed | Water | No | Artificial | No | Forging | T6 | 15.1
2024 | 0.5 | 0.5 | 4.35 | 0.6 | 1.5 | 0.1 | 0.25 | 0 | 0.15 | 0.05 | 0 | 0 | 0 | 0 | 0 | 0 | 0 | 0 | 92 | 413 | 25 | 0 | Rolled | Furnace | No | No | No | Rod | O | 25.5
2024 | 0.2 | 0.5 | 4.1 | 0.6 | 1.2 | 0.1 | 0.1 | 0 | 0 | 0 | 0 | 0 | 0 | 0 | 0 | 0 | 0 | 0 | 93.2 | 500 | 100 | 20 | Extruded | Water | No | Artificial | No | Rod | T6 | 20
2024 | 0.2 | 0.5 | 4.1 | 0.6 | 1.2 | 0.1 | 0.1 | 0 | 0 | 0 | 0 | 0 | 0 | 0 | 0 | 0 | 0 | 0 | 93.2 | 500 | 100 | 30 | Extruded | Water | No | Artificial | No | Rod | T6 | 19
2024 | 0.2 | 0.5 | 4.1 | 0.6 | 1.2 | 0.1 | 0.1 | 0 | 0 | 0 | 0 | 0 | 0 | 0 | 0 | 0 | 0 | 0 | 93.2 | 500 | 25 | 0 | Extruded | Water | No | Natural | No | Rod | T4 | 28
2024 | 0.2 | 0.5 | 4.1 | 0.6 | 1.2 | 0.1 | 0.1 | 0 | 0 | 0 | 0 | 0 | 0 | 0 | 0 | 0 | 0 | 0 | 93.2 | 500 | 100 | 10 | Extruded | Water | No | Artificial | No | Rod | T6 | 24
2024 | 0.3 | 0.4 | 4.37 | 0.6 | 1.29 | 0.05 | 0.075 | 0 | 0.009 | 0 | 0 | 0 | 0 | 0 | 0 | 0 | 0 | 0 | 92.906 | 497 | 190 | 16 | Extruded | Water | No | Artificial | No | Bar | T6 | 16
2024 | 0.3 | 0.4 | 4.37 | 0.6 | 1.29 | 0.05 | 0.075 | 0 | 0.009 | 0 | 0 | 0 | 0 | 0 | 0 | 0 | 0 | 0 | 92.906 | 497 | 290 | 1 | Extruded | Water | No | Artificial | No | Bar | T6 | 20
2024 | 0.51 | 0.53 | 4.23 | 0.65 | 1.69 | 0 | 0 | 0 | 0 | 0 | 0 | 0 | 0 | 0 | 0 | 0 | 0 | 0 | 92.39 | 495 | 25 | 168 | Extruded | Water | No | Natural | No | Rod | T4 | 12
2024 | 0.51 | 0.53 | 4.23 | 0.65 | 1.69 | 0 | 0 | 0 | 0 | 0 | 0 | 0 | 0 | 0 | 0 | 0 | 0 | 0 | 92.39 | 495 | 190 | 12 | Extruded | Water | No | Artificial | No | Rod | T6 | 11
2024 | 0.51 | 0.49 | 3.95 | 0.96 | 1.65 | 0 | 0 | 0 | 0 | 0 | 2 | 0 | 0 | 0 | 0 | 0 | 0 | 0 | 90.44 | 495 | 190 | 12 | Extruded | Water | No | Artificial | No | Rod | T6 | 7
2024 | 0.5 | 0.5 | 4.35 | 0.6 | 1.5 | 0.1 | 0.25 | 0 | 0.15 | 0 | 0 | 0 | 0 | 0 | 0 | 0 | 0 | 0 | 92.05 | 25 | 25 | 0 | Thixoformed | Air | No | No | No | Ingot | F | 20.4
2024 | 0.51 | 0.75 | 4.07 | 0.67 | 1.53 | 0 | 0 | 0 | 0 | 0 | 4 | 0 | 0 | 0 | 0 | 0 | 0 | 0 | 88.47 | 495 | 190 | 12 | Extruded | Water | No | Artificial | No | Rod | T6 | 6
2024 | 0.51 | 0.49 | 3.95 | 0.96 | 1.65 | 0 | 0 | 0 | 0 | 0 | 2 | 0 | 0 | 0 | 0 | 0 | 0 | 0 | 90.44 | 495 | 25 | 168 | Extruded | Water | No | Natural | No | Rod | T4 | 6
2024 | 0.51 | 0.75 | 4.07 | 0.67 | 1.53 | 0 | 0 | 0 | 0 | 0 | 4 | 0 | 0 | 0 | 0 | 0 | 0 | 0 | 88.47 | 495 | 25 | 168 | Extruded | Water | No | Natural | No | Rod | T4 | 5
2024 | 0.5 | 0.5 | 4.35 | 0.6 | 1.5 | 0.1 | 0.25 | 0 | 0 | 0 | 0 | 0 | 0 | 0 | 0 | 0 | 0 | 0 | 92.2 | 493 | 25 | 0 | Rolled | Water | Work Hardening | Natural | No | Sheet | T3 | 17
2024 | 0.5 | 0.5 | 4.35 | 0.6 | 1.5 | 0.1 | 0.25 | 0 | 0.15 | 0.05 | 0 | 0 | 0 | 0 | 0 | 0 | 0 | 0 | 92 | 495 | 190 | 12 | Wrought | Water | Work Hardening | Artificial | No | Wrought | T8 | 6
2024 | 0.5 | 0.5 | 4.35 | 0.6 | 1.5 | 0.1 | 0.25 | 0 | 0.15 | 0.05 | 0 | 0 | 0 | 0 | 0 | 0 | 0 | 0 | 92 | 495 | 190 | 9 | Wrought | Water | No | Artificial | No | Wrought | T6 | 10
2024 | 0.5 | 0.5 | 4.35 | 0.6 | 1.5 | 0.1 | 0.25 | 0 | 0.15 | 0.05 | 0 | 0 | 0 | 0 | 0 | 0 | 0 | 0 | 92 | 495 | 25 | 0 | Wrought | Water | No | Natural | No | Wrought | T4 | 20
2024 | 0.07 | 0.07 | 3.98 | 0.66 | 1.32 | 0 | 0 | 0 | 0.02 | 0 | 0 | 0 | 0 | 0 | 0 | 0 | 0 | 0 | 93.88 | 495 | 150 | 177 | Rolled | Water | Stretch | Artificial | No | Plate | T851 | 8
2024 | 0.07 | 0.07 | 3.98 | 0.66 | 1.32 | 0 | 0 | 0 | 0.02 | 0 | 0 | 0 | 0 | 0 | 0 | 0 | 0 | 0 | 93.88 | 495 | 150 | 80 | Rolled | Water | Stretch | Artificial | No | Plate | T851 | 13
2024 | 0.07 | 0.07 | 3.98 | 0.66 | 1.32 | 0 | 0 | 0 | 0.02 | 0 | 0 | 0 | 0 | 0 | 0 | 0 | 0 | 0 | 93.88 | 495 | 150 | 55 | Rolled | Water | Stretch | Artificial | No | Plate | T851 | 17
2024 | 0.07 | 0.07 | 3.98 | 0.66 | 1.32 | 0 | 0 | 0 | 0.02 | 0 | 0 | 0 | 0 | 0 | 0 | 0 | 0 | 0 | 93.88 | 495 | 150 | 27 | Rolled | Water | Stretch | Artificial | No | Plate | T851 | 20.5
2024 | 0.07 | 0.07 | 3.98 | 0.66 | 1.32 | 0 | 0 | 0 | 0.02 | 0 | 0 | 0 | 0 | 0 | 0 | 0 | 0 | 0 | 93.88 | 495 | 25 | 96 | Rolled | Water | Stretch | Natural | No | Plate | T351 | 19.5
2024 | 0.04 | 0.1 | 3.49 | 1.31 | 2.15 | 0.002 | 0 | 0 | 0 | 0 | 0 | 0 | 0 | 0 | 0 | 0 | 0 | 0 | 92.908 | 496 | 190 | 8 | Extruded | Water | No | Artificial | No | Rod | T6 | 7.8
2036 | 0.5 | 0.5 | 2.6 | 0.25 | 0.45 | 0.1 | 0.25 | 0 | 0.15 | 0 | 0 | 0 | 0 | 0 | 0 | 0 | 0 | 0 | 95.2 | 500 | 25 | 0 | Rolled | Water | No | Natural | No | Sheet | T4 | 22
2048 | 0.15 | 0.2 | 3.3 | 0.4 | 1.5 | 0 | 0.25 | 0 | 0.1 | 0 | 0 | 0 | 0 | 0 | 0 | 0 | 0 | 0 | 94.1 | 500 | 25 | 0 | Rolled | Water | Stretch | Artificial | No | Plate | T851 | 7
2124 | 0.04 | 0.3 | 4.65 | 0.9 | 1.65 | 0 | 0.01 | 0 | 0 | 0 | 0 | 0 | 0 | 0 | 0 | 0 | 0 | 0 | 92.45 | 490 | 120 | 18 | Extruded | Water | No | Natural | No | Bar | T4 | 18
2218 | 0.9 | 1 | 4 | 0.2 | 1.5 | 0.1 | 0.25 | 0 | 0 | 0 | 0 | 2 | 0 | 0 | 0 | 0 | 0 | 0 | 90.05 | 510 | 170 | 10 | Wrought | Water | No | Overageing | No | Wrought | T61 | 13
2218 | 0.9 | 1 | 4 | 0.2 | 1.5 | 0.1 | 0.25 | 0 | 0 | 0 | 0 | 2 | 0 | 0 | 0 | 0 | 0 | 0 | 90.05 | 510 | 240 | 6 | Wrought | Water | No | Overageing | No | Wrought | T7 | 11
2219 | 0.2 | 0.3 | 6.3 | 0.3 | 0.02 | 0 | 0.1 | 0.1 | 0.06 | 0.175 | 0 | 0 | 0 | 0 | 0 | 0 | 0 | 0 | 92.445 | 535 | 165 | 24 | Wrought | Water | 7% Work Hardening | Artificial | No | Wrought | T87 | 10
2219 | 0.2 | 0.3 | 6.3 | 0.3 | 0.02 | 0 | 0.1 | 0.1 | 0.06 | 0.175 | 0 | 0 | 0 | 0 | 0 | 0 | 0 | 0 | 92.445 | 535 | 175 | 18 | Wrought | Water | Stretch | Artificial | No | Wrought | T851 | 11
2219 | 0.2 | 0.3 | 6.3 | 0.3 | 0.02 | 0 | 0.1 | 0.1 | 0.06 | 0.175 | 0 | 0 | 0 | 0 | 0 | 0 | 0 | 0 | 92.445 | 535 | 175 | 18 | Wrought | Water | Work Hardening | Artificial | No | Wrought | T8 | 11
2219 | 0.2 | 0.3 | 6.3 | 0.3 | 0.02 | 0 | 0.1 | 0.1 | 0.06 | 0.175 | 0 | 0 | 0 | 0 | 0 | 0 | 0 | 0 | 92.445 | 535 | 165 | 24 | Rolled | Water | 7% Work Hardening | Artificial | No | Sheet | T87 | 5.5
2219 | 0.2 | 0.3 | 6.3 | 0.3 | 0.02 | 0 | 0.1 | 0.1 | 0.06 | 0.175 | 0 | 0 | 0 | 0 | 0 | 0 | 0 | 0 | 92.445 | 535 | 165 | 24 | Rolled | Water | 7% Work Hardening | Artificial | No | Plate | T87 | 4.5
2219 | 0.2 | 0.3 | 6.3 | 0.3 | 0.02 | 0 | 0.1 | 0.1 | 0.06 | 0.175 | 0 | 0 | 0 | 0 | 0 | 0 | 0 | 0 | 92.445 | 535 | 175 | 18 | Rolled | Water | Work Hardening | Artificial | No | Sheet | T8 | 6.5
2219 | 0.2 | 0.3 | 6.3 | 0.3 | 0.02 | 0 | 0.1 | 0.1 | 0.06 | 0.175 | 0 | 0 | 0 | 0 | 0 | 0 | 0 | 0 | 92.445 | 535 | 175 | 18 | Forged | Water | Compression | Artificial | No | Forging | T852 | 4.3
2219 | 0.2 | 0.3 | 6.3 | 0.3 | 0.02 | 0 | 0.1 | 0.1 | 0.06 | 0.175 | 0 | 0 | 0 | 0 | 0 | 0 | 0 | 0 | 92.445 | 535 | 175 | 18 | Rolled | Water | Stretch | Artificial | No | Plate | T851 | 5.5
2219 | 0.2 | 0.3 | 6.3 | 0.3 | 0.02 | 0 | 0.1 | 0.1 | 0.06 | 0.175 | 0 | 0 | 0 | 0 | 0 | 0 | 0 | 0 | 92.445 | 535 | 190 | 36 | Wrought | Water | No | Artificial | No | Wrought | T6 | 11
2219 | 0.2 | 0.3 | 6.3 | 0.3 | 0.02 | 0 | 0.1 | 0.1 | 0.06 | 0.175 | 0 | 0 | 0 | 0 | 0 | 0 | 0 | 0 | 92.445 | 535 | 190 | 18 | Rolled | Water | Stretch | Artificial | No | Bar | T851 | 4
2219 | 0.2 | 0.3 | 6.3 | 0.3 | 0.02 | 0 | 0.1 | 0.1 | 0.06 | 0.175 | 0 | 0 | 0 | 0 | 0 | 0 | 0 | 0 | 92.445 | 535 | 190 | 18 | Rolled | Water | Stretch | Artificial | No | Rod | T851 | 4
2219 | 0.2 | 0.3 | 6.3 | 0.3 | 0.02 | 0 | 0.1 | 0.1 | 0.06 | 0.175 | 0 | 0 | 0 | 0 | 0 | 0 | 0 | 0 | 92.445 | 535 | 190 | 18 | Rolled | Water | Stretch | Artificial | No | Wire | T851 | 4
2219 | 0.2 | 0.3 | 6.3 | 0.3 | 0.02 | 0 | 0.1 | 0.1 | 0.06 | 0.175 | 0 | 0 | 0 | 0 | 0 | 0 | 0 | 0 | 92.445 | 535 | 25 | 0 | Wrought | Water | 7% Work Hardening | Natural | No | Wrought | T37 | 11
2219 | 0.2 | 0.3 | 6.3 | 0.3 | 0.02 | 0 | 0.1 | 0.1 | 0.06 | 0.175 | 0 | 0 | 0 | 0 | 0 | 0 | 0 | 0 | 92.445 | 535 | 190 | 26 | Forged | Water | No | Artificial | No | Forging | T6 | 5
2219 | 0.2 | 0.3 | 6.3 | 0.3 | 0.02 | 0 | 0.1 | 0.1 | 0.06 | 0.175 | 0 | 0 | 0 | 0 | 0 | 0 | 0 | 0 | 92.445 | 535 | 190 | 26 | Rolled | Water | No | Artificial | No | Ring | T6 | 4
2219 | 0.2 | 0.3 | 6.3 | 0.3 | 0.02 | 0 | 0.1 | 0.1 | 0.06 | 0.175 | 0 | 0 | 0 | 0 | 0 | 0 | 0 | 0 | 92.445 | 535 | 190 | 36 | Extruded | Water | Stretch | Artificial | No | Bar | T851 | 6
2219 | 0.2 | 0.3 | 6.3 | 0.3 | 0.02 | 0 | 0.1 | 0.1 | 0.06 | 0.175 | 0 | 0 | 0 | 0 | 0 | 0 | 0 | 0 | 92.445 | 535 | 190 | 36 | Extruded | Water | No | Artificial | No | Bar | T6 | 6
2219 | 0.2 | 0.3 | 6.3 | 0.3 | 0.02 | 0 | 0.1 | 0.1 | 0.06 | 0.175 | 0 | 0 | 0 | 0 | 0 | 0 | 0 | 0 | 92.445 | 535 | 190 | 36 | Rolled | Water | No | Artificial | No | Plate | T6 | 7
2219 | 0.2 | 0.3 | 6.3 | 0.3 | 0.02 | 0 | 0.1 | 0.1 | 0.06 | 0.175 | 0 | 0 | 0 | 0 | 0 | 0 | 0 | 0 | 92.445 | 535 | 190 | 36 | Rolled | Water | No | Artificial | No | Sheet | T6 | 7
2219 | 0.2 | 0.3 | 6.3 | 0.3 | 0.02 | 0 | 0.1 | 0.1 | 0.06 | 0.175 | 0 | 0 | 0 | 0 | 0 | 0 | 0 | 0 | 92.445 | 535 | 190 | 36 | Extruded | Water | Work Hardening | Artificial | No | Bar | T8 | 6
2219 | 0.2 | 0.3 | 6.3 | 0.3 | 0.02 | 0 | 0.1 | 0.1 | 0.06 | 0.175 | 0 | 0 | 0 | 0 | 0 | 0 | 0 | 0 | 92.445 | 535 | 190 | 36 | Extruded | Water | Stretch | Artificial | No | Rod | T851 | 6
2219 | 0.2 | 0.3 | 6.3 | 0.3 | 0.02 | 0 | 0.1 | 0.1 | 0.06 | 0.175 | 0 | 0 | 0 | 0 | 0 | 0 | 0 | 0 | 92.445 | 535 | 190 | 36 | Extruded | Water | No | Artificial | No | Rod | T6 | 6
2219 | 0.2 | 0.3 | 6.3 | 0.3 | 0.02 | 0 | 0.1 | 0.1 | 0.06 | 0.175 | 0 | 0 | 0 | 0 | 0 | 0 | 0 | 0 | 92.445 | 535 | 190 | 36 | Extruded | Water | Work Hardening | Artificial | No | Rod | T8 | 6
2219 | 0.2 | 0.3 | 6.3 | 0.3 | 0.02 | 0 | 0.1 | 0.1 | 0.06 | 0.175 | 0 | 0 | 0 | 0 | 0 | 0 | 0 | 0 | 92.445 | 535 | 190 | 36 | Extruded | Water | Stretch | Artificial | No | Tube | T851 | 6
2219 | 0.2 | 0.3 | 6.3 | 0.3 | 0.02 | 0 | 0.1 | 0.1 | 0.06 | 0.175 | 0 | 0 | 0 | 0 | 0 | 0 | 0 | 0 | 92.445 | 535 | 190 | 36 | Extruded | Water | No | Artificial | No | Tube | T6 | 6
2219 | 0.2 | 0.3 | 6.3 | 0.3 | 0.02 | 0 | 0.1 | 0.1 | 0.06 | 0.175 | 0 | 0 | 0 | 0 | 0 | 0 | 0 | 0 | 92.445 | 535 | 190 | 36 | Extruded | Water | Work Hardening | Artificial | No | Tube | T8 | 6
2219 | 0.2 | 0.3 | 6.3 | 0.3 | 0.02 | 0 | 0.1 | 0.1 | 0.06 | 0.175 | 0 | 0 | 0 | 0 | 0 | 0 | 0 | 0 | 92.445 | 535 | 190 | 36 | Extruded | Water | Stretch | Artificial | No | Wire | T851 | 6
2219 | 0.2 | 0.3 | 6.3 | 0.3 | 0.02 | 0 | 0.1 | 0.1 | 0.06 | 0.175 | 0 | 0 | 0 | 0 | 0 | 0 | 0 | 0 | 92.445 | 535 | 190 | 36 | Extruded | Water | No | Artificial | No | Wire | T6 | 6
2219 | 0.2 | 0.3 | 6.3 | 0.3 | 0.02 | 0 | 0.1 | 0.1 | 0.06 | 0.175 | 0 | 0 | 0 | 0 | 0 | 0 | 0 | 0 | 92.445 | 535 | 190 | 36 | Extruded | Water | Work Hardening | Artificial | No | Wire | T8 | 6
2219 | 0.2 | 0.3 | 6.3 | 0.3 | 0.02 | 0 | 0.1 | 0.1 | 0.06 | 0.175 | 0 | 0 | 0 | 0 | 0 | 0 | 0 | 0 | 92.445 | 535 | 25 | 0 | Wrought | Water | Work Hardening | Natural | No | Wrought | T31 | 17
2219 | 0.2 | 0.3 | 6.3 | 0.3 | 0.02 | 0 | 0.1 | 0.1 | 0.06 | 0.175 | 0 | 0 | 0 | 0 | 0 | 0 | 0 | 0 | 92.445 | 535 | 25 | 0 | Wrought | Water | Stretch | Natural | No | Wrought | T351 | 17
2219 | 0.2 | 0.3 | 6.3 | 0.3 | 0.02 | 0 | 0.1 | 0.1 | 0.06 | 0.175 | 0 | 0 | 0 | 0 | 0 | 0 | 0 | 0 | 92.445 | 535 | 25 | 0 | Wrought | Water | No | Natural | No | Wrought | T4 | 20
2219 | 0.2 | 0.3 | 6.3 | 0.3 | 0.02 | 0 | 0.1 | 0.1 | 0.06 | 0.175 | 0 | 0 | 0 | 0 | 0 | 0 | 0 | 0 | 92.445 | 535 | 25 | 0 | Rolled | Water | 7% Work Hardening | Natural | No | Sheet | T37 | 6
2219 | 0.2 | 0.3 | 6.3 | 0.3 | 0.02 | 0 | 0.1 | 0.1 | 0.06 | 0.175 | 0 | 0 | 0 | 0 | 0 | 0 | 0 | 0 | 92.445 | 535 | 25 | 0 | Rolled | Water | 7% Work Hardening | Natural | No | Plate | T37 | 5.3
2219 | 0.2 | 0.3 | 6.3 | 0.3 | 0.02 | 0 | 0.1 | 0.1 | 0.06 | 0.175 | 0 | 0 | 0 | 0 | 0 | 0 | 0 | 0 | 92.445 | 535 | 25 | 0 | Rolled | Water | Work Hardening | Natural | No | Sheet | T31 | 9
2219 | 0.2 | 0.3 | 6.3 | 0.3 | 0.02 | 0 | 0.1 | 0.1 | 0.06 | 0.175 | 0 | 0 | 0 | 0 | 0 | 0 | 0 | 0 | 92.445 | 535 | 25 | 0 | Extruded | Water | Work Hardening | Natural | No | Bar | T31 | 14
2219 | 0.2 | 0.3 | 6.3 | 0.3 | 0.02 | 0 | 0.1 | 0.1 | 0.06 | 0.175 | 0 | 0 | 0 | 0 | 0 | 0 | 0 | 0 | 92.445 | 535 | 25 | 0 | Extruded | Water | Stretch | Natural | No | Bar | T351 | 14
2219 | 0.2 | 0.3 | 6.3 | 0.3 | 0.02 | 0 | 0.1 | 0.1 | 0.06 | 0.175 | 0 | 0 | 0 | 0 | 0 | 0 | 0 | 0 | 92.445 | 535 | 25 | 0 | Extruded | Water | Work Hardening | Natural | No | Rod | T31 | 14
2219 | 0.2 | 0.3 | 6.3 | 0.3 | 0.02 | 0 | 0.1 | 0.1 | 0.06 | 0.175 | 0 | 0 | 0 | 0 | 0 | 0 | 0 | 0 | 92.445 | 535 | 25 | 0 | Extruded | Water | Stretch | Natural | No | Rod | T351 | 14
2219 | 0.2 | 0.3 | 6.3 | 0.3 | 0.02 | 0 | 0.1 | 0.1 | 0.06 | 0.175 | 0 | 0 | 0 | 0 | 0 | 0 | 0 | 0 | 92.445 | 535 | 25 | 0 | Extruded | Water | Work Hardening | Natural | No | Tube | T31 | 14
2219 | 0.2 | 0.3 | 6.3 | 0.3 | 0.02 | 0 | 0.1 | 0.1 | 0.06 | 0.175 | 0 | 0 | 0 | 0 | 0 | 0 | 0 | 0 | 92.445 | 535 | 25 | 0 | Extruded | Water | Stretch | Natural | No | Tube | T351 | 14
2219 | 0.2 | 0.3 | 6.3 | 0.3 | 0.02 | 0 | 0.1 | 0.1 | 0.06 | 0.175 | 0 | 0 | 0 | 0 | 0 | 0 | 0 | 0 | 92.445 | 535 | 25 | 0 | Extruded | Water | Work Hardening | Natural | No | Wire | T31 | 14
2219 | 0.2 | 0.3 | 6.3 | 0.3 | 0.02 | 0 | 0.1 | 0.1 | 0.06 | 0.175 | 0 | 0 | 0 | 0 | 0 | 0 | 0 | 0 | 92.445 | 535 | 25 | 0 | Extruded | Water | Stretch | Natural | No | Wire | T351 | 14
2219 | 0.2 | 0.3 | 6.3 | 0.3 | 0.02 | 0 | 0.1 | 0.1 | 0.06 | 0.175 | 0 | 0 | 0 | 0 | 0 | 0 | 0 | 0 | 92.445 | 535 | 25 | 0 | Rolled | Water | Stretch | Natural | No | Plate | T351 | 9.2
2219 | 0.2 | 0.3 | 6.3 | 0.3 | 0.02 | 0 | 0.1 | 0.1 | 0.06 | 0.175 | 0 | 0 | 0 | 0 | 0 | 0 | 0 | 0 | 92.445 | 415 | 25 | 0 | Extruded | Furnace | No | No | No | Bar | O | 12
2219 | 0.2 | 0.3 | 6.3 | 0.3 | 0.02 | 0 | 0.1 | 0.1 | 0.06 | 0.175 | 0 | 0 | 0 | 0 | 0 | 0 | 0 | 0 | 92.445 | 415 | 25 | 0 | Extruded | Furnace | No | No | No | Rod | O | 12
2219 | 0.2 | 0.3 | 6.3 | 0.3 | 0.02 | 0 | 0.1 | 0.1 | 0.06 | 0.175 | 0 | 0 | 0 | 0 | 0 | 0 | 0 | 0 | 92.445 | 415 | 25 | 0 | Extruded | Furnace | No | No | No | Tube | O | 12
2219 | 0.2 | 0.3 | 6.3 | 0.3 | 0.02 | 0 | 0.1 | 0.1 | 0.06 | 0.175 | 0 | 0 | 0 | 0 | 0 | 0 | 0 | 0 | 92.445 | 415 | 25 | 0 | Extruded | Furnace | No | No | No | Wire | O | 12
2219 | 0.2 | 0.3 | 6.3 | 0.3 | 0.02 | 0 | 0.1 | 0.1 | 0.06 | 0.175 | 0 | 0 | 0 | 0 | 0 | 0 | 0 | 0 | 92.445 | 415 | 25 | 0 | Rolled | Furnace | No | No | No | Plate | O | 12
2219 | 0.2 | 0.3 | 6.3 | 0.3 | 0.02 | 0 | 0.1 | 0.1 | 0.06 | 0.175 | 0 | 0 | 0 | 0 | 0 | 0 | 0 | 0 | 92.445 | 415 | 25 | 0 | Rolled | Furnace | No | No | No | Sheet | O | 12
2219 | 0.2 | 0.3 | 6.3 | 0.3 | 0.02 | 0 | 0.1 | 0.1 | 0.06 | 0.175 | 0 | 0 | 0 | 0 | 0 | 0 | 0 | 0 | 92.445 | 415 | 25 | 0 | Wrought | Furnace | No | No | No | Wrought | O | 18
2519 | 0.05 | 0.15 | 5.8 | 0.28 | 0.22 | 0 | 0 | 0 | 0.05 | 0.2 | 0 | 0 | 0 | 0 | 0 | 0 | 0 | 0 | 93.25 | 530 | 165 | 15 | Rolled | Water | No | Artificial | No | Plate | T6 | 9
2519 | 0 | 0 | 5.8 | 0.3 | 0.2 | 0 | 0 | 0 | 0.05 | 0.2 | 0 | 0 | 0 | 0 | 0 | 0 | 0 | 0 | 93.45 | 535 | 165 | 14 | Rolled | Water | 7% Work Hardening | Artificial | No | Plate | T87 | 10.8
2618 | 0.175 | 1.1 | 2.3 | 0 | 1.55 | 0 | 0.1 | 0 | 0.07 | 0 | 0 | 1.05 | 0 | 0 | 0 | 0 | 0 | 0 | 93.655 | 530 | 200 | 20 | Wrought | Water | No | Overageing | No | Wrought | T61 | 10
2618 | 0.175 | 1.1 | 2.3 | 0 | 1.55 | 0 | 0.1 | 0 | 0.07 | 0 | 0 | 1.05 | 0 | 0 | 0 | 0 | 0 | 0 | 93.655 | 530 | 200 | 20 | Rolled | Water | No | Overageing | No | Rod | T61 | 10
2618 | 0.175 | 1.1 | 2.3 | 0 | 1.55 | 0 | 0.1 | 0 | 0.07 | 0 | 0 | 1.05 | 0 | 0 | 0 | 0 | 0 | 0 | 93.655 | 530 | 200 | 20 | Forged | Water | No | Overageing | No | Forging | T61 | 4.7
2618 | 0.175 | 1.1 | 2.3 | 0 | 1.55 | 0 | 0.1 | 0 | 0.07 | 0 | 0 | 1.05 | 0 | 0 | 0 | 0 | 0 | 0 | 93.655 | 530 | 200 | 20 | Rolled | Water | No | Overageing | No | Ring | T61 | 5.5
2618 | 0 | 0.93 | 2.23 | 0 | 1.21 | 0 | 0 | 0 | 0 | 0.3 | 0 | 1.09 | 0 | 0 | 0 | 0 | 0 | 0.3 | 93.94 | 510 | 200 | 18 | Rolled | Water | No | Artificial | No | Sheet | T6 | 6
3003 | 0.6 | 0.7 | 0.125 | 1.25 | 0 | 0 | 0.1 | 0 | 0 | 0 | 0 | 0 | 0 | 0 | 0 | 0 | 0 | 0 | 97.225 | 25 | 25 | 0 | Wrought | Air | Work Hardening Level 8 | No | No | Wrought | H18 | 7
3003 | 0.6 | 0.7 | 0.125 | 1.25 | 0 | 0 | 0.1 | 0 | 0 | 0 | 0 | 0 | 0 | 0 | 0 | 0 | 0 | 0 | 97.225 | 25 | 25 | 0 | Rolled | Air | Work Hardening Level 8 | No | No | Sheet | H18 | 2.5
3003 | 0.6 | 0.7 | 0.125 | 1.25 | 0 | 0 | 0.1 | 0 | 0 | 0 | 0 | 0 | 0 | 0 | 0 | 0 | 0 | 0 | 97.225 | 25 | 25 | 0 | Rolled | Air | Work Hardening Level 6 | No | No | Sheet | H16 | 2.5
3003 | 0.6 | 0.7 | 0.125 | 1.25 | 0 | 0 | 0.1 | 0 | 0 | 0 | 0 | 0 | 0 | 0 | 0 | 0 | 0 | 0 | 97.225 | 25 | 25 | 0 | Wrought | Air | Work Hardening Level 6 | No | No | Wrought | H16 | 9.5
3003 | 0.6 | 0.7 | 0.125 | 1.25 | 0 | 0 | 0.1 | 0 | 0 | 0 | 0 | 0 | 0 | 0 | 0 | 0 | 0 | 0 | 97.225 | 25 | 25 | 0 | Rolled | Air | Work Hardening Level 4 | No | No | Plate | H14 | 5.5
3003 | 0.6 | 0.7 | 0.125 | 1.25 | 0 | 0 | 0.1 | 0 | 0 | 0 | 0 | 0 | 0 | 0 | 0 | 0 | 0 | 0 | 97.225 | 25 | 25 | 0 | Rolled | Air | Work Hardening Level 4 | No | No | Sheet | H14 | 5.5
3003 | 0.6 | 0.7 | 0.125 | 1.25 | 0 | 0 | 0.1 | 0 | 0 | 0 | 0 | 0 | 0 | 0 | 0 | 0 | 0 | 0 | 97.225 | 25 | 25 | 0 | Wrought | Air | Work Hardening Level 4 | No | No | Wrought | H14 | 14
3003 | 0.6 | 0.7 | 0.125 | 1.25 | 0 | 0 | 0.1 | 0 | 0 | 0 | 0 | 0 | 0 | 0 | 0 | 0 | 0 | 0 | 97.225 | 25 | 25 | 0 | Rolled | Air | Work Hardening Level 2 | No | No | Plate | H12 | 6.5
3003 | 0.6 | 0.7 | 0.125 | 1.25 | 0 | 0 | 0.1 | 0 | 0 | 0 | 0 | 0 | 0 | 0 | 0 | 0 | 0 | 0 | 97.225 | 25 | 25 | 0 | Rolled | Air | Work Hardening Level 2 | No | No | Sheet | H12 | 6.5
3003 | 0.6 | 0.7 | 0.125 | 1.25 | 0 | 0 | 0.1 | 0 | 0 | 0 | 0 | 0 | 0 | 0 | 0 | 0 | 0 | 0 | 97.225 | 25 | 25 | 0 | Wrought | Air | Work Hardening Level 2 | No | No | Wrought | H12 | 15
3003 | 0.6 | 0.7 | 0.125 | 1.25 | 0 | 0 | 0.1 | 0 | 0 | 0 | 0 | 0 | 0 | 0 | 0 | 0 | 0 | 0 | 97.225 | 415 | 25 | 0 | Rolled | Furnace | No | No | No | Plate | O | 19.5
3003 | 0.6 | 0.7 | 0.125 | 1.25 | 0 | 0 | 0.1 | 0 | 0 | 0 | 0 | 0 | 0 | 0 | 0 | 0 | 0 | 0 | 97.225 | 415 | 25 | 0 | Rolled | Furnace | No | No | No | Sheet | O | 19.5
3003 | 0.6 | 0.7 | 0.125 | 1.25 | 0 | 0 | 0.1 | 0 | 0 | 0 | 0 | 0 | 0 | 0 | 0 | 0 | 0 | 0 | 97.225 | 415 | 25 | 0 | Wrought | Furnace | No | No | No | Wrought | O | 35
3003 | 0.6 | 0.7 | 0.125 | 1.25 | 0 | 0 | 0.1 | 0 | 0 | 0 | 0 | 0 | 0 | 0 | 0 | 0 | 0 | 0 | 97.225 | 25 | 25 | 0 | Rolled | Air | HT Work Hardening | No | No | Plate | H112 | 12.7
3003 | 0.6 | 0.7 | 0.125 | 1.25 | 0 | 0 | 0.1 | 0 | 0 | 0 | 0 | 0 | 0 | 0 | 0 | 0 | 0 | 0 | 97.225 | 415 | 25 | 0 | Rolled | Furnace | No | No | No | Rod | O | 40
3003 | 0.4 | 0.6 | 0.1 | 1.1 | 0 | 0 | 0 | 0 | 0 | 0 | 0 | 0 | 0 | 0 | 0 | 0 | 0 | 0 | 97.8 | 25 | 25 | 0 | Rolled | Air | No | No | No | Sheet | F | 8.3
3003 | 0.4 | 0.6 | 0.1 | 1.1 | 0 | 0 | 0 | 0 | 0 | 0 | 0 | 0 | 0 | 0 | 0 | 0 | 0 | 0 | 97.8 | 400 | 25 | 0 | Rolled | Furnace | No | No | No | Sheet | O | 39
3003 | 0.286 | 0.56 | 0.118 | 1.039 | 0.046 | 0.006 | 0 | 0 | 0.031 | 0 | 0 | 0 | 0 | 0 | 0 | 0 | 0 | 0 | 97.914 | 415 | 25 | 0 | Rolled | Furnace | No | No | No | Sheet | O | 30
3003 | 0.6 | 0.7 | 0.125 | 1.25 | 0 | 0 | 0.1 | 0 | 0 | 0 | 0 | 0 | 0 | 0 | 0 | 0 | 0 | 0 | 97.225 | 410 | 25 | 0 | Extruded | Furnace | No | No | No | Tube | O | 18
3003 | 0.6 | 0.7 | 0.15 | 1.6 | 0 | 0 | 1.5 | 0 | 0 | 0 | 0 | 0 | 0 | 0 | 0 | 0 | 0 | 0 | 95.45 | 380 | 25 | 0 | Rolled | Furnace | No | No | No | Foil | O | 4.2
3003 | 0.6 | 0.7 | 0.15 | 1.6 | 0 | 0 | 1.8 | 0 | 0 | 0 | 0 | 0 | 0 | 0 | 0 | 0 | 0 | 0 | 95.15 | 380 | 25 | 0 | Rolled | Furnace | No | No | No | Foil | O | 7
3003 | 0.6 | 0.7 | 0.15 | 1.6 | 0 | 0 | 0 | 0 | 0 | 0 | 0 | 0 | 0 | 0 | 0 | 0 | 0 | 0 | 96.95 | 380 | 25 | 0 | Rolled | Furnace | No | No | No | Foil | O | 7.5
3004 | 0.3 | 0.7 | 0.25 | 1.25 | 1.05 | 0 | 0.25 | 0 | 0 | 0 | 0 | 0 | 0 | 0 | 0 | 0 | 0 | 0 | 96.2 | 25 | 25 | 0 | Wrought | Air | Work Hardening Level 8 | No | Stablized | Wrought | H38 | 5.5
3004 | 0.3 | 0.7 | 0.25 | 1.25 | 1.05 | 0 | 0.25 | 0 | 0 | 0 | 0 | 0 | 0 | 0 | 0 | 0 | 0 | 0 | 96.2 | 25 | 25 | 0 | Rolled | Air | Work Hardening Level 6 | No | Stablized | Sheet | H36 | 2.5
3004 | 0.3 | 0.7 | 0.25 | 1.25 | 1.05 | 0 | 0.25 | 0 | 0 | 0 | 0 | 0 | 0 | 0 | 0 | 0 | 0 | 0 | 96.2 | 25 | 25 | 0 | Wrought | Air | Work Hardening Level 6 | No | Stablized | Wrought | H36 | 7
3004 | 0.3 | 0.7 | 0.25 | 1.25 | 1.05 | 0 | 0.25 | 0 | 0 | 0 | 0 | 0 | 0 | 0 | 0 | 0 | 0 | 0 | 96.2 | 25 | 25 | 0 | Rolled | Air | Work Hardening Level 8 | No | Stablized | Sheet | H38 | 2.5
3004 | 0.3 | 0.7 | 0.25 | 1.25 | 1.05 | 0 | 0.25 | 0 | 0 | 0 | 0 | 0 | 0 | 0 | 0 | 0 | 0 | 0 | 96.2 | 25 | 25 | 0 | Wrought | Air | Work Hardening Level 4 | No | Stablized | Wrought | H34 | 11.3
3004 | 0.3 | 0.7 | 0.25 | 1.25 | 1.05 | 0 | 0.25 | 0 | 0 | 0 | 0 | 0 | 0 | 0 | 0 | 0 | 0 | 0 | 96.2 | 25 | 25 | 0 | Rolled | Air | Work Hardening Level 4 | No | Stablized | Plate | H34 | 3
3004 | 0.3 | 0.7 | 0.25 | 1.25 | 1.05 | 0 | 0.25 | 0 | 0 | 0 | 0 | 0 | 0 | 0 | 0 | 0 | 0 | 0 | 96.2 | 25 | 25 | 0 | Rolled | Air | Work Hardening Level 4 | No | Stablized | Sheet | H34 | 3
3004 | 0.3 | 0.7 | 0.25 | 1.25 | 1.05 | 0 | 0.25 | 0 | 0 | 0 | 0 | 0 | 0 | 0 | 0 | 0 | 0 | 0 | 96.2 | 25 | 25 | 0 | Rolled | Air | Work Hardening Level 2 | No | Stablized | Plate | H32 | 3.5
3004 | 0.3 | 0.7 | 0.25 | 1.25 | 1.05 | 0 | 0.25 | 0 | 0 | 0 | 0 | 0 | 0 | 0 | 0 | 0 | 0 | 0 | 96.2 | 25 | 25 | 0 | Rolled | Air | Work Hardening Level 2 | No | Stablized | Sheet | H32 | 3.5
3004 | 0.3 | 0.7 | 0.25 | 1.25 | 1.05 | 0 | 0.25 | 0 | 0 | 0 | 0 | 0 | 0 | 0 | 0 | 0 | 0 | 0 | 96.2 | 25 | 25 | 0 | Wrought | Air | Work Hardening Level 2 | No | Stablized | Wrought | H32 | 13.5
3004 | 0.3 | 0.7 | 0.25 | 1.25 | 1.05 | 0 | 0.25 | 0 | 0 | 0 | 0 | 0 | 0 | 0 | 0 | 0 | 0 | 0 | 96.2 | 415 | 25 | 0 | Wrought | Furnace | No | No | No | Wrought | O | 23.8
3004 | 0.3 | 0.7 | 0.25 | 1.25 | 1.05 | 0 | 0.25 | 0 | 0 | 0 | 0 | 0 | 0 | 0 | 0 | 0 | 0 | 0 | 96.2 | 415 | 25 | 0 | Rolled | Furnace | No | No | No | Plate | O | 14
3004 | 0.3 | 0.7 | 0.25 | 1.25 | 1.05 | 0 | 0.25 | 0 | 0 | 0 | 0 | 0 | 0 | 0 | 0 | 0 | 0 | 0 | 96.2 | 415 | 25 | 0 | Rolled | Furnace | No | No | No | Sheet | O | 14
3004 | 0.3 | 0.7 | 0.25 | 1.25 | 1.05 | 0 | 0.25 | 0 | 0 | 0 | 0 | 0 | 0 | 0 | 0 | 0 | 0 | 0 | 96.2 | 25 | 25 | 0 | Rolled | Air | HT Work Hardening | No | No | Plate | H112 | 7
3105 | 0.6 | 0.7 | 0.3 | 0.55 | 0.5 | 0.2 | 0.4 | 0 | 0.1 | 0 | 0 | 0 | 0 | 0 | 0 | 0 | 0 | 0 | 96.65 | 25 | 25 | 0 | Rolled | Air | Work Hardening Level 8 | No | No | Sheet | H18 | 2.3
3105 | 0.6 | 0.7 | 0.3 | 0.55 | 0.5 | 0.2 | 0.4 | 0 | 0.1 | 0 | 0 | 0 | 0 | 0 | 0 | 0 | 0 | 0 | 96.65 | 25 | 25 | 0 | Rolled | Air | Work Hardening Level 6 | No | No | Sheet | H16 | 2.8
3105 | 0.6 | 0.7 | 0.3 | 0.55 | 0.5 | 0.2 | 0.4 | 0 | 0.1 | 0 | 0 | 0 | 0 | 0 | 0 | 0 | 0 | 0 | 96.65 | 25 | 25 | 0 | Rolled | Air | Work Hardening Level 4 | No | No | Sheet | H14 | 3.3
3105 | 0.6 | 0.7 | 0.3 | 0.55 | 0.5 | 0.2 | 0.4 | 0 | 0.1 | 0 | 0 | 0 | 0 | 0 | 0 | 0 | 0 | 0 | 96.65 | 25 | 25 | 0 | Rolled | Air | Work Hardening Level 2 | No | No | Sheet | H12 | 4.5
3105 | 0.6 | 0.7 | 0.3 | 0.55 | 0.5 | 0.2 | 0.4 | 0 | 0.1 | 0 | 0 | 0 | 0 | 0 | 0 | 0 | 0 | 0 | 96.65 | 345 | 25 | 0 | Rolled | Furnace | No | No | No | Sheet | O | 22
4032 | 12.25 | 1 | 0.9 | 0 | 1.05 | 0.1 | 0.25 | 0 | 0 | 0 | 0 | 0.9 | 0 | 0 | 0 | 0 | 0 | 0 | 83.55 | 510 | 170 | 10 | Rolled | Water | No | Artificial | No | Plate | T6 | 9
4032 | 12.25 | 1 | 0.9 | 0 | 1.05 | 0.1 | 0.25 | 0 | 0 | 0 | 0 | 0.9 | 0 | 0 | 0 | 0 | 0 | 0 | 83.55 | 510 | 175 | 10 | Rolled | Water | No | Artificial | No | Plate | T6 | 9
4043 | 5.25 | 0.8 | 0.3 | 0.05 | 0.05 | 0 | 0.1 | 0 | 0.2 | 0 | 0 | 0 | 0 | 0 | 0 | 0 | 0.0004 | 0 | 93.2496 | 25 | 25 | 0 | Drawn | Air | Work Hardening Level 8 | No | No | Wire | H18 | 0.5
4043 | 5.25 | 0.8 | 0.3 | 0.05 | 0.05 | 0 | 0.1 | 0 | 0.2 | 0 | 0 | 0 | 0 | 0 | 0 | 0 | 0.0004 | 0 | 93.2496 | 25 | 25 | 0 | Drawn | Air | Work Hardening Level 6 | No | No | Wire | H16 | 1.1
4043 | 5.25 | 0.8 | 0.3 | 0.05 | 0.05 | 0 | 0.1 | 0 | 0.2 | 0 | 0 | 0 | 0 | 0 | 0 | 0 | 0.0004 | 0 | 93.2496 | 25 | 25 | 0 | Drawn | Air | Work Hardening Level 4 | No | No | Wire | H14 | 1.3
4043 | 5.25 | 0.8 | 0.3 | 0.05 | 0.05 | 0 | 0.1 | 0 | 0.2 | 0 | 0 | 0 | 0 | 0 | 0 | 0 | 0.0004 | 0 | 93.2496 | 350 | 25 | 0 | Drawn | Furnace | No | No | No | Wire | O | 26.8
4043 | 4.95 | 0.31 | 0.045 | 0.02 | 0 | 0 | 0.03 | 0 | 0 | 0 | 0 | 0 | 0 | 0 | 0 | 0 | 0 | 0 | 94.645 | 277 | 25 | 0 | Forged | Furnace | No | No | No | Rod | O | 19
5005 | 0.3 | 0.7 | 0.2 | 0.2 | 0.8 | 0.1 | 0.25 | 0 | 0 | 0 | 0 | 0 | 0 | 0 | 0 | 0 | 0 | 0 | 97.45 | 25 | 25 | 0 | Rolled | Air | Work Hardening Level 8 | No | No | Sheet | H18 | 4
5005 | 0.3 | 0.7 | 0.2 | 0.2 | 0.8 | 0.1 | 0.25 | 0 | 0 | 0 | 0 | 0 | 0 | 0 | 0 | 0 | 0 | 0 | 97.45 | 25 | 25 | 0 | Rolled | Air | Work Hardening Level 8 | No | Stablized | Sheet | H38 | 5
5005 | 0.3 | 0.7 | 0.2 | 0.2 | 0.8 | 0.1 | 0.25 | 0 | 0 | 0 | 0 | 0 | 0 | 0 | 0 | 0 | 0 | 0 | 97.45 | 25 | 25 | 0 | Rolled | Air | Work Hardening Level 8 | No | No | Plate | H18 | 2
5005 | 0.3 | 0.7 | 0.2 | 0.2 | 0.8 | 0.1 | 0.25 | 0 | 0 | 0 | 0 | 0 | 0 | 0 | 0 | 0 | 0 | 0 | 97.45 | 25 | 25 | 0 | Rolled | Air | Work Hardening Level 6 | No | No | Plate | H16 | 2
5005 | 0.3 | 0.7 | 0.2 | 0.2 | 0.8 | 0.1 | 0.25 | 0 | 0 | 0 | 0 | 0 | 0 | 0 | 0 | 0 | 0 | 0 | 97.45 | 25 | 25 | 0 | Rolled | Air | Work Hardening Level 8 | No | Stablized | Plate | H38 | 2.5
5005 | 0.3 | 0.7 | 0.2 | 0.2 | 0.8 | 0.1 | 0.25 | 0 | 0 | 0 | 0 | 0 | 0 | 0 | 0 | 0 | 0 | 0 | 97.45 | 25 | 25 | 0 | Rolled | Air | Work Hardening Level 6 | No | Stablized | Plate | H36 | 2.5
5005 | 0.3 | 0.7 | 0.2 | 0.2 | 0.8 | 0.1 | 0.25 | 0 | 0 | 0 | 0 | 0 | 0 | 0 | 0 | 0 | 0 | 0 | 97.45 | 25 | 25 | 0 | Rolled | Air | Work Hardening Level 6 | No | No | Sheet | H16 | 5
5005 | 0.3 | 0.7 | 0.2 | 0.2 | 0.8 | 0.1 | 0.25 | 0 | 0 | 0 | 0 | 0 | 0 | 0 | 0 | 0 | 0 | 0 | 97.45 | 25 | 25 | 0 | Rolled | Air | Work Hardening Level 6 | No | Stablized | Sheet | H36 | 6
5005 | 0.3 | 0.7 | 0.2 | 0.2 | 0.8 | 0.1 | 0.25 | 0 | 0 | 0 | 0 | 0 | 0 | 0 | 0 | 0 | 0 | 0 | 97.45 | 25 | 25 | 0 | Rolled | Air | Work Hardening Level 4 | No | No | Plate | H14 | 4.5
5005 | 0.3 | 0.7 | 0.2 | 0.2 | 0.8 | 0.1 | 0.25 | 0 | 0 | 0 | 0 | 0 | 0 | 0 | 0 | 0 | 0 | 0 | 97.45 | 25 | 25 | 0 | Rolled | Air | Work Hardening Level 4 | No | Stablized | Plate | H34 | 5
5005 | 0.3 | 0.7 | 0.2 | 0.2 | 0.8 | 0.1 | 0.25 | 0 | 0 | 0 | 0 | 0 | 0 | 0 | 0 | 0 | 0 | 0 | 97.45 | 25 | 25 | 0 | Rolled | Air | Work Hardening Level 4 | No | No | Sheet | H14 | 6
5005 | 0.3 | 0.7 | 0.2 | 0.2 | 0.8 | 0.1 | 0.25 | 0 | 0 | 0 | 0 | 0 | 0 | 0 | 0 | 0 | 0 | 0 | 97.45 | 25 | 25 | 0 | Rolled | Air | Work Hardening Level 4 | No | Stablized | Sheet | H34 | 8
5005 | 0.3 | 0.7 | 0.2 | 0.2 | 0.8 | 0.1 | 0.25 | 0 | 0 | 0 | 0 | 0 | 0 | 0 | 0 | 0 | 0 | 0 | 97.45 | 25 | 25 | 0 | Rolled | Air | Work Hardening Level 2 | No | No | Plate | H12 | 5.5
5005 | 0.3 | 0.7 | 0.2 | 0.2 | 0.8 | 0.1 | 0.25 | 0 | 0 | 0 | 0 | 0 | 0 | 0 | 0 | 0 | 0 | 0 | 97.45 | 25 | 25 | 0 | Rolled | Air | Work Hardening Level 2 | No | Stablized | Plate | H32 | 6.5
5005 | 0.3 | 0.7 | 0.2 | 0.2 | 0.8 | 0.1 | 0.25 | 0 | 0 | 0 | 0 | 0 | 0 | 0 | 0 | 0 | 0 | 0 | 97.45 | 25 | 25 | 0 | Rolled | Air | Work Hardening Level 2 | No | No | Sheet | H12 | 10
5005 | 0.3 | 0.7 | 0.2 | 0.2 | 0.8 | 0.1 | 0.25 | 0 | 0 | 0 | 0 | 0 | 0 | 0 | 0 | 0 | 0 | 0 | 97.45 | 25 | 25 | 0 | Rolled | Air | Work Hardening Level 2 | No | Stablized | Sheet | H32 | 11
5005 | 0.3 | 0.7 | 0.2 | 0.2 | 0.8 | 0.1 | 0.25 | 0 | 0 | 0 | 0 | 0 | 0 | 0 | 0 | 0 | 0 | 0 | 97.45 | 345 | 25 | 0 | Rolled | Furnace | No | No | No | Plate | O | 17
5005 | 0.3 | 0.7 | 0.2 | 0.2 | 0.8 | 0.1 | 0.25 | 0 | 0 | 0 | 0 | 0 | 0 | 0 | 0 | 0 | 0 | 0 | 97.45 | 345 | 25 | 0 | Rolled | Furnace | No | No | No | Sheet | O | 25
5005 | 0.3 | 0.7 | 0.2 | 0.2 | 0.8 | 0.1 | 0.25 | 0 | 0 | 0 | 0 | 0 | 0 | 0 | 0 | 0 | 0 | 0 | 97.45 | 25 | 25 | 0 | Rolled | Air | HT Work Hardening | No | No | Plate | H112 | 11.3
5005 | 0.3 | 0.7 | 0.2 | 0.2 | 1.1 | 0.1 | 0.25 | 0 | 0 | 0 | 0 | 0 | 0 | 0 | 0 | 0 | 0 | 0 | 97.15 | 400 | 25 | 0 | Rolled | Furnace | No | No | No | Sheet | O | 14.82
5005 | 0.3 | 0.7 | 0.2 | 0.2 | 1.1 | 0.1 | 0.25 | 0 | 0 | 0 | 0 | 0 | 0 | 0 | 0 | 0 | 0 | 0 | 97.15 | 500 | 25 | 0 | Rolled | Furnace | No | No | No | Sheet | O | 15.2
5050 | 0.4 | 0.7 | 0.2 | 0.1 | 1.45 | 0.1 | 0.25 | 0 | 0 | 0 | 0 | 0 | 0 | 0 | 0 | 0 | 0 | 0 | 96.8 | 25 | 25 | 0 | Rolled | Air | Work Hardening Level 8 | No | Stablized | Sheet | H38 | 6
5050 | 0.4 | 0.7 | 0.2 | 0.1 | 1.45 | 0.1 | 0.25 | 0 | 0 | 0 | 0 | 0 | 0 | 0 | 0 | 0 | 0 | 0 | 96.8 | 25 | 25 | 0 | Rolled | Air | Work Hardening Level 6 | No | Stablized | Sheet | H36 | 7
5050 | 0.4 | 0.7 | 0.2 | 0.1 | 1.45 | 0.1 | 0.25 | 0 | 0 | 0 | 0 | 0 | 0 | 0 | 0 | 0 | 0 | 0 | 96.8 | 25 | 25 | 0 | Wrought | Air | Work Hardening Level 8 | No | Stablized | Wrought | H38 | 3
5050 | 0.4 | 0.7 | 0.2 | 0.1 | 1.45 | 0.1 | 0.25 | 0 | 0 | 0 | 0 | 0 | 0 | 0 | 0 | 0 | 0 | 0 | 96.8 | 25 | 25 | 0 | Rolled | Air | Work Hardening Level 4 | No | Stablized | Sheet | H34 | 8
5050 | 0.4 | 0.7 | 0.2 | 0.1 | 1.45 | 0.1 | 0.25 | 0 | 0 | 0 | 0 | 0 | 0 | 0 | 0 | 0 | 0 | 0 | 96.8 | 25 | 25 | 0 | Wrought | Air | Work Hardening Level 6 | No | Stablized | Wrought | H36 | 3
5050 | 0.4 | 0.7 | 0.2 | 0.1 | 1.45 | 0.1 | 0.25 | 0 | 0 | 0 | 0 | 0 | 0 | 0 | 0 | 0 | 0 | 0 | 96.8 | 25 | 25 | 0 | Rolled | Air | Work Hardening Level 2 | No | Stablized | Sheet | H32 | 9
5050 | 0.4 | 0.7 | 0.2 | 0.1 | 1.45 | 0.1 | 0.25 | 0 | 0 | 0 | 0 | 0 | 0 | 0 | 0 | 0 | 0 | 0 | 96.8 | 25 | 25 | 0 | Wrought | Air | Work Hardening Level 4 | No | Stablized | Wrought | H34 | 4
5050 | 0.4 | 0.7 | 0.2 | 0.1 | 1.45 | 0.1 | 0.25 | 0 | 0 | 0 | 0 | 0 | 0 | 0 | 0 | 0 | 0 | 0 | 96.8 | 25 | 25 | 0 | Wrought | Air | Work Hardening Level 2 | No | Stablized | Wrought | H32 | 5
5050 | 0.4 | 0.7 | 0.2 | 0.1 | 1.45 | 0.1 | 0.25 | 0 | 0 | 0 | 0 | 0 | 0 | 0 | 0 | 0 | 0 | 0 | 96.8 | 345 | 25 | 0 | Rolled | Furnace | No | No | No | Sheet | O | 24
5050 | 0.4 | 0.7 | 0.2 | 0.1 | 1.45 | 0.1 | 0.25 | 0 | 0 | 0 | 0 | 0 | 0 | 0 | 0 | 0 | 0 | 0 | 96.8 | 345 | 25 | 0 | Wrought | Furnace | No | No | No | Wrought | O | 17
5052 | 0.25 | 0.4 | 0.1 | 0.1 | 2.5 | 0.25 | 0.1 | 0 | 0 | 0 | 0 | 0 | 0 | 0 | 0 | 0 | 0 | 0 | 96.3 | 25 | 25 | 0 | Rolled | Air | Work Hardening Level 8 | No | Stablized | Plate | H38 | 7
5052 | 0.25 | 0.4 | 0.1 | 0.1 | 2.5 | 0.25 | 0.1 | 0 | 0 | 0 | 0 | 0 | 0 | 0 | 0 | 0 | 0 | 0 | 96.3 | 25 | 25 | 0 | Rolled | Air | Work Hardening Level 8 | No | Stablized | Sheet | H38 | 7
5052 | 0.25 | 0.4 | 0.1 | 0.1 | 2.5 | 0.25 | 0.1 | 0 | 0 | 0 | 0 | 0 | 0 | 0 | 0 | 0 | 0 | 0 | 96.3 | 25 | 25 | 0 | Wrought | Air | Work Hardening Level 8 | No | Stablized | Wrought | H38 | 14
5052 | 0.25 | 0.4 | 0.1 | 0.1 | 2.5 | 0.25 | 0.1 | 0 | 0 | 0 | 0 | 0 | 0 | 0 | 0 | 0 | 0 | 0 | 96.3 | 25 | 25 | 0 | Rolled | Air | Work Hardening Level 6 | No | Stablized | Plate | H36 | 9
5052 | 0.25 | 0.4 | 0.1 | 0.1 | 2.5 | 0.25 | 0.1 | 0 | 0 | 0 | 0 | 0 | 0 | 0 | 0 | 0 | 0 | 0 | 96.3 | 25 | 25 | 0 | Rolled | Air | Work Hardening Level 6 | No | Stablized | Sheet | H36 | 8
5052 | 0.25 | 0.4 | 0.1 | 0.1 | 2.5 | 0.25 | 0.1 | 0 | 0 | 0 | 0 | 0 | 0 | 0 | 0 | 0 | 0 | 0 | 96.3 | 25 | 25 | 0 | Wrought | Air | Work Hardening Level 4 | No | Stablized | Wrought | H34 | 16
5052 | 0.25 | 0.4 | 0.1 | 0.1 | 2.5 | 0.25 | 0.1 | 0 | 0 | 0 | 0 | 0 | 0 | 0 | 0 | 0 | 0 | 0 | 96.3 | 25 | 25 | 0 | Rolled | Air | Work Hardening Level 4 | No | Stablized | Plate | H34 | 12
5052 | 0.25 | 0.4 | 0.1 | 0.1 | 2.5 | 0.25 | 0.1 | 0 | 0 | 0 | 0 | 0 | 0 | 0 | 0 | 0 | 0 | 0 | 96.3 | 25 | 25 | 0 | Rolled | Air | Work Hardening Level 4 | No | Stablized | Sheet | H34 | 10
5052 | 0.25 | 0.4 | 0.1 | 0.1 | 2.5 | 0.25 | 0.1 | 0 | 0 | 0 | 0 | 0 | 0 | 0 | 0 | 0 | 0 | 0 | 96.3 | 25 | 25 | 0 | Rolled | Air | Work Hardening Level 2 | No | Stablized | Plate | H32 | 16
5052 | 0.25 | 0.4 | 0.1 | 0.1 | 2.5 | 0.25 | 0.1 | 0 | 0 | 0 | 0 | 0 | 0 | 0 | 0 | 0 | 0 | 0 | 96.3 | 25 | 25 | 0 | Rolled | Air | Work Hardening Level 2 | No | Stablized | Sheet | H32 | 12
5052 | 0.25 | 0.4 | 0.1 | 0.1 | 2.5 | 0.25 | 0.1 | 0 | 0 | 0 | 0 | 0 | 0 | 0 | 0 | 0 | 0 | 0 | 96.3 | 345 | 25 | 0 | Rolled | Furnace | No | No | No | Plate | O | 27
5052 | 0.25 | 0.4 | 0.1 | 0.1 | 2.5 | 0.25 | 0.1 | 0 | 0 | 0 | 0 | 0 | 0 | 0 | 0 | 0 | 0 | 0 | 96.3 | 345 | 25 | 0 | Rolled | Furnace | No | No | No | Sheet | O | 25
5052 | 0.25 | 0.4 | 0.1 | 0.1 | 2.5 | 0.25 | 0.1 | 0 | 0 | 0 | 0 | 0 | 0 | 0 | 0 | 0 | 0 | 0 | 96.3 | 345 | 25 | 0 | Wrought | Furnace | No | No | No | Wrought | O | 30
5052 | 0.05 | 0.04 | 0.01 | 0.01 | 2.48 | 0.29 | 0.01 | 0 | 0.003 | 0 | 0 | 0 | 0 | 0 | 0 | 0 | 0 | 0 | 97.107 | 25 | 25 | 0 | Rolled | Air | Work Hardening Level 8 | No | No | Sheet | H18 | 6.06
5052 | 0.05 | 0.05 | 0.01 | 0.01 | 2.52 | 0.21 | 0.01 | 0 | 0.003 | 0 | 0 | 0 | 0 | 0 | 0 | 0 | 0 | 0 | 97.137 | 25 | 25 | 0 | Rolled | Air | Work Hardening Level 8 | No | No | Sheet | H18 | 7.54
5052 | 0.05 | 0.05 | 0.01 | 0.01 | 2.47 | 0.1 | 0.02 | 0 | 0.003 | 0 | 0 | 0 | 0 | 0 | 0 | 0 | 0 | 0 | 97.287 | 25 | 25 | 0 | Rolled | Air | Work Hardening Level 8 | No | No | Sheet | H18 | 8.5
5052 | 0.05 | 0.04 | 0.01 | 0.01 | 2.48 | 0.29 | 0.01 | 0 | 0.003 | 0 | 0 | 0 | 0 | 0 | 0 | 0 | 0 | 0 | 97.107 | 350 | 25 | 0 | Rolled | Furnace | No | No | No | Sheet | O | 22.74
5052 | 0.05 | 0.05 | 0.01 | 0.01 | 2.52 | 0.21 | 0.01 | 0 | 0.003 | 0 | 0 | 0 | 0 | 0 | 0 | 0 | 0 | 0 | 97.137 | 350 | 25 | 0 | Rolled | Furnace | No | No | No | Sheet | O | 24.43
5052 | 0.05 | 0.05 | 0.01 | 0.01 | 2.47 | 0.1 | 0.02 | 0 | 0.003 | 0 | 0 | 0 | 0 | 0 | 0 | 0 | 0 | 0 | 97.287 | 350 | 25 | 0 | Rolled | Furnace | No | No | No | Sheet | O | 24.36
5052 | 1 | 0.17 | 0.01 | 0.1 | 2.5 | 0.2 | 0.01 | 0 | 0.003 | 0 | 0 | 0 | 0 | 0 | 0 | 0 | 0 | 0 | 96.007 | 25 | 25 | 0 | Rolled | Air | Work Hardening Level 8 | No | No | Sheet | H18 | 6.74
5052 | 0.05 | 0.05 | 0.01 | 0.1 | 2.5 | 0.01 | 0.01 | 0 | 0.003 | 0 | 0 | 0 | 0 | 0 | 0 | 0 | 0 | 0 | 97.267 | 25 | 25 | 0 | Rolled | Air | Work Hardening Level 8 | No | No | Sheet | H18 | 9.19
5052 | 1 | 0.17 | 0.01 | 0.1 | 2.5 | 0.2 | 0.01 | 0 | 0.003 | 0 | 0 | 0 | 0 | 0 | 0 | 0 | 0 | 0 | 96.007 | 350 | 25 | 0 | Rolled | Furnace | No | No | No | Sheet | O | 9.68
5052 | 1 | 0.17 | 0.01 | 0.1 | 2.5 | 0.2 | 0.01 | 0 | 0.003 | 0 | 0 | 0 | 0 | 0 | 0 | 0 | 0 | 0 | 96.007 | 25 | 25 | 0 | Rolled | Air | No | No | No | Sheet | F | 26.12
5052 | 0.05 | 0.05 | 0.01 | 0.1 | 2.5 | 0.01 | 0.01 | 0 | 0.003 | 0 | 0 | 0 | 0 | 0 | 0 | 0 | 0 | 0 | 97.267 | 25 | 25 | 0 | Rolled | Air | No | No | No | Sheet | F | 33.08
5052 | 0.05 | 0.05 | 0.01 | 0.1 | 2.5 | 0.01 | 0.01 | 0 | 0.003 | 0 | 0 | 0 | 0 | 0 | 0 | 0 | 0 | 0 | 97.267 | 350 | 25 | 0 | Rolled | Furnace | No | No | No | Sheet | O | 33.9
5056 | 0.3 | 0.4 | 0.1 | 0.125 | 5 | 0.125 | 0.1 | 0 | 0 | 0 | 0 | 0 | 0 | 0 | 0 | 0 | 0 | 0 | 93.85 | 25 | 25 | 0 | Rolled | Air | Work Hardening Level 8 | No | No | Rod | H18 | 10
5056 | 0.3 | 0.4 | 0.1 | 0.125 | 5 | 0.125 | 0.1 | 0 | 0 | 0 | 0 | 0 | 0 | 0 | 0 | 0 | 0 | 0 | 93.85 | 25 | 25 | 0 | Rolled | Air | Work Hardening Level 8 | No | Stablized | Rod | H38 | 15
5056 | 0.3 | 0.4 | 0.1 | 0.125 | 5 | 0.125 | 0.1 | 0 | 0 | 0 | 0 | 0 | 0 | 0 | 0 | 0 | 0 | 0 | 93.85 | 25 | 25 | 0 | Wrought | Air | Work Hardening Level 8 | No | Stablized | Wrought | H38 | 15
5056 | 0.3 | 0.4 | 0.1 | 0.125 | 5 | 0.125 | 0.1 | 0 | 0 | 0 | 0 | 0 | 0 | 0 | 0 | 0 | 0 | 0 | 93.85 | 415 | 25 | 0 | Rolled | Furnace | No | No | No | Rod | O | 35
5056 | 0.3 | 0.4 | 0.1 | 0.125 | 5 | 0.125 | 0.1 | 0 | 0 | 0 | 0 | 0 | 0 | 0 | 0 | 0 | 0 | 0 | 93.85 | 415 | 25 | 0 | Wrought | Furnace | No | No | No | Wrought | O | 35
5083 | 0.55 | 0.4 | 0.1 | 0.7 | 4.5 | 0.15 | 0.25 | 0 | 0.15 | 0 | 0 | 0 | 0 | 0 | 0 | 0 | 0 | 0 | 93.2 | 25 | 25 | 0 | Wrought | Air | Work Hardening Level 4 | No | Stablized | Wrought | H34 | 7
5083 | 0.55 | 0.4 | 0.1 | 0.7 | 4.5 | 0.15 | 0.25 | 0 | 0.15 | 0 | 0 | 0 | 0 | 0 | 0 | 0 | 0 | 0 | 93.2 | 25 | 25 | 0 | Wrought | Air | Work Hardening Level 2 | No | Stablized | Wrought | H32 | 9
5083 | 0.55 | 0.4 | 0.1 | 0.7 | 4.5 | 0.15 | 0.25 | 0 | 0.15 | 0 | 0 | 0 | 0 | 0 | 0 | 0 | 0 | 0 | 93.2 | 25 | 25 | 0 | Rolled | Air | Work Hardening Level 4 | No | Stablized | Sheet | H34 | 9
5083 | 0.55 | 0.4 | 0.1 | 0.7 | 4.5 | 0.15 | 0.25 | 0 | 0.15 | 0 | 0 | 0 | 0 | 0 | 0 | 0 | 0 | 0 | 93.2 | 25 | 25 | 0 | Rolled | Air | Work Hardening Level 2 | No | Stablized | Plate | H32 | 12
5083 | 0.55 | 0.4 | 0.1 | 0.7 | 4.5 | 0.15 | 0.25 | 0 | 0.15 | 0 | 0 | 0 | 0 | 0 | 0 | 0 | 0 | 0 | 93.2 | 25 | 25 | 0 | Rolled | Air | Work Hardening Level 2 | No | Stablized | Sheet | H32 | 12
5083 | 0.55 | 0.4 | 0.1 | 0.7 | 4.5 | 0.15 | 0.25 | 0 | 0.15 | 0 | 0 | 0 | 0 | 0 | 0 | 0 | 0 | 0 | 93.2 | 25 | 25 | 0 | Rolled | Air | Work Hardening Level 1 | No | No | Sheet | H116 | 14
5083 | 0.55 | 0.4 | 0.1 | 0.7 | 4.5 | 0.15 | 0.25 | 0 | 0.15 | 0 | 0 | 0 | 0 | 0 | 0 | 0 | 0 | 0 | 93.2 | 25 | 25 | 0 | Rolled | Air | HT Work Hardening | No | No | Sheet | H112 | 16
5083 | 0.55 | 0.4 | 0.1 | 0.7 | 4.5 | 0.15 | 0.25 | 0 | 0.15 | 0 | 0 | 0 | 0 | 0 | 0 | 0 | 0 | 0 | 93.2 | 415 | 25 | 0 | Rolled | Furnace | No | No | No | Sheet | O | 19
5083 | 0.55 | 0.4 | 0.1 | 0.7 | 4.5 | 0.15 | 0.25 | 0 | 0.15 | 0 | 0 | 0 | 0 | 0 | 0 | 0 | 0 | 0 | 93.2 | 25 | 25 | 0 | Rolled | Air | Work Hardening Level 1 | No | No | Plate | H116 | 12
5083 | 0.55 | 0.4 | 0.1 | 0.7 | 4.5 | 0.15 | 0.25 | 0 | 0.15 | 0 | 0 | 0 | 0 | 0 | 0 | 0 | 0 | 0 | 93.2 | 415 | 25 | 0 | Wrought | Furnace | No | No | No | Wrought | O | 25
5083 | 0.55 | 0.4 | 0.1 | 0.7 | 4.5 | 0.15 | 0.25 | 0 | 0.15 | 0 | 0 | 0 | 0 | 0 | 0 | 0 | 0 | 0 | 93.2 | 415 | 25 | 0 | Rolled | Furnace | No | No | No | Plate | O | 14.6
5083 | 0.55 | 0.4 | 0.1 | 0.7 | 4.5 | 0.15 | 0.25 | 0 | 0.15 | 0 | 0 | 0 | 0 | 0 | 0 | 0 | 0 | 0 | 93.2 | 25 | 25 | 0 | Rolled | Air | HT Work Hardening | No | No | Plate | H112 | 12
5083 | 0.12 | 0.24 | 0.05 | 0.6 | 4.63 | 0.11 | 0.03 | 0 | 0.02 | 0 | 0 | 0 | 0 | 0 | 0 | 0 | 0 | 0 | 94.2 | 415 | 25 | 0 | Wrought | Furnace | No | No | No | Plate | O | 24
5083 | 0.13 | 0.26 | 0.04 | 0.56 | 4.6 | 0.1 | 0.03 | 0 | 0.04 | 0 | 0 | 0 | 0 | 0 | 0 | 0 | 0 | 0 | 94.24 | 415 | 25 | 0 | Rolled | Furnace | No | No | No | Plate | O | 23
5086 | 0.4 | 0.5 | 0.1 | 0.45 | 4 | 0.15 | 0.25 | 0 | 0.15 | 0 | 0 | 0 | 0 | 0 | 0 | 0 | 0 | 0 | 94 | 25 | 25 | 0 | Rolled | Air | Work Hardening Level 6 | No | Stablized | Sheet | H36 | 4.5
5086 | 0.4 | 0.5 | 0.1 | 0.45 | 4 | 0.15 | 0.25 | 0 | 0.15 | 0 | 0 | 0 | 0 | 0 | 0 | 0 | 0 | 0 | 94 | 25 | 25 | 0 | Rolled | Air | Work Hardening Level 8 | No | Stablized | Sheet | H38 | 3
5086 | 0.4 | 0.5 | 0.1 | 0.45 | 4 | 0.15 | 0.25 | 0 | 0.15 | 0 | 0 | 0 | 0 | 0 | 0 | 0 | 0 | 0 | 94 | 25 | 25 | 0 | Rolled | Air | Work Hardening Level 4 | No | Stablized | Plate | H34 | 7
5086 | 0.4 | 0.5 | 0.1 | 0.45 | 4 | 0.15 | 0.25 | 0 | 0.15 | 0 | 0 | 0 | 0 | 0 | 0 | 0 | 0 | 0 | 94 | 25 | 25 | 0 | Rolled | Air | Work Hardening Level 4 | No | Stablized | Sheet | H34 | 7
5086 | 0.4 | 0.5 | 0.1 | 0.45 | 4 | 0.15 | 0.25 | 0 | 0.15 | 0 | 0 | 0 | 0 | 0 | 0 | 0 | 0 | 0 | 94 | 25 | 25 | 0 | Wrought | Air | Work Hardening Level 4 | No | Stablized | Wrought | H34 | 10
5086 | 0.4 | 0.5 | 0.1 | 0.45 | 4 | 0.15 | 0.25 | 0 | 0.15 | 0 | 0 | 0 | 0 | 0 | 0 | 0 | 0 | 0 | 94 | 25 | 25 | 0 | Rolled | Air | Work Hardening Level 2 | No | Stablized | Plate | H116 | 9
5086 | 0.4 | 0.5 | 0.1 | 0.45 | 4 | 0.15 | 0.25 | 0 | 0.15 | 0 | 0 | 0 | 0 | 0 | 0 | 0 | 0 | 0 | 94 | 25 | 25 | 0 | Rolled | Air | Work Hardening Level 2 | No | Stablized | Sheet | H116 | 9
5086 | 0.4 | 0.5 | 0.1 | 0.45 | 4 | 0.15 | 0.25 | 0 | 0.15 | 0 | 0 | 0 | 0 | 0 | 0 | 0 | 0 | 0 | 94 | 25 | 25 | 0 | Wrought | Air | Work Hardening Level 1 | No | No | Wrought | H116 | 12
5086 | 0.4 | 0.5 | 0.1 | 0.45 | 4 | 0.15 | 0.25 | 0 | 0.15 | 0 | 0 | 0 | 0 | 0 | 0 | 0 | 0 | 0 | 94 | 25 | 25 | 0 | Wrought | Air | Work Hardening Level 2 | No | Stablized | Wrought | H32 | 12
5086 | 0.4 | 0.5 | 0.1 | 0.45 | 4 | 0.15 | 0.25 | 0 | 0.15 | 0 | 0 | 0 | 0 | 0 | 0 | 0 | 0 | 0 | 94 | 25 | 25 | 0 | Rolled | Air | Work Hardening Level 1 | No | No | Plate | H32 | 9
5086 | 0.4 | 0.5 | 0.1 | 0.45 | 4 | 0.15 | 0.25 | 0 | 0.15 | 0 | 0 | 0 | 0 | 0 | 0 | 0 | 0 | 0 | 94 | 25 | 25 | 0 | Rolled | Air | Work Hardening Level 1 | No | No | Sheet | H32 | 9
5086 | 0.4 | 0.5 | 0.1 | 0.45 | 4 | 0.15 | 0.25 | 0 | 0.15 | 0 | 0 | 0 | 0 | 0 | 0 | 0 | 0 | 0 | 94 | 345 | 25 | 0 | Rolled | Furnace | No | No | No | Plate | O | 16.5
5086 | 0.4 | 0.5 | 0.1 | 0.45 | 4 | 0.15 | 0.25 | 0 | 0.15 | 0 | 0 | 0 | 0 | 0 | 0 | 0 | 0 | 0 | 94 | 345 | 25 | 0 | Rolled | Furnace | No | No | No | Sheet | O | 16.5
5086 | 0.4 | 0.5 | 0.1 | 0.45 | 4 | 0.15 | 0.25 | 0 | 0.15 | 0 | 0 | 0 | 0 | 0 | 0 | 0 | 0 | 0 | 94 | 25 | 25 | 0 | Wrought | Air | HT Work Hardening | No | No | Wrought | H112 | 14
5086 | 0.4 | 0.5 | 0.1 | 0.45 | 4 | 0.15 | 0.25 | 0 | 0.15 | 0 | 0 | 0 | 0 | 0 | 0 | 0 | 0 | 0 | 94 | 345 | 25 | 0 | Wrought | Furnace | No | No | No | Wrought | O | 26
5086 | 0.4 | 0.5 | 0.1 | 0.45 | 4 | 0.15 | 0.25 | 0 | 0.15 | 0 | 0 | 0 | 0 | 0 | 0 | 0 | 0 | 0 | 94 | 25 | 25 | 0 | Rolled | Air | HT Work Hardening | No | No | Sheet | H112 | 8
5086 | 0.4 | 0.5 | 0.1 | 0.45 | 4 | 0.15 | 0.25 | 0 | 0.15 | 0 | 0 | 0 | 0 | 0 | 0 | 0 | 0 | 0 | 94 | 25 | 25 | 0 | Rolled | Air | HT Work Hardening | No | No | Plate | H112 | 11.5
5154 | 0.25 | 0.4 | 0.1 | 0.1 | 3.5 | 0.25 | 0.2 | 0 | 0.2 | 0 | 0 | 0 | 0 | 0 | 0 | 0 | 0.0004 | 0 | 94.9996 | 25 | 25 | 0 | Wrought | Air | Work Hardening Level 8 | No | Stablized | Wrought | H38 | 10
5154 | 0.25 | 0.4 | 0.1 | 0.1 | 3.5 | 0.25 | 0.2 | 0 | 0.2 | 0 | 0 | 0 | 0 | 0 | 0 | 0 | 0.0004 | 0 | 94.9996 | 25 | 25 | 0 | Wrought | Air | Work Hardening Level 6 | No | Stablized | Wrought | H36 | 12
5154 | 0.25 | 0.4 | 0.1 | 0.1 | 3.5 | 0.25 | 0.2 | 0 | 0.2 | 0 | 0 | 0 | 0 | 0 | 0 | 0 | 0.0004 | 0 | 94.9996 | 25 | 25 | 0 | Rolled | Air | Work Hardening Level 8 | No | Stablized | Sheet | H38 | 4
5154 | 0.25 | 0.4 | 0.1 | 0.1 | 3.5 | 0.25 | 0.2 | 0 | 0.2 | 0 | 0 | 0 | 0 | 0 | 0 | 0 | 0.0004 | 0 | 94.9996 | 25 | 25 | 0 | Wrought | Air | Work Hardening Level 4 | No | Stablized | Wrought | H34 | 13
5154 | 0.25 | 0.4 | 0.1 | 0.1 | 3.5 | 0.25 | 0.2 | 0 | 0.2 | 0 | 0 | 0 | 0 | 0 | 0 | 0 | 0.0004 | 0 | 94.9996 | 25 | 25 | 0 | Rolled | Air | Work Hardening Level 6 | No | Stablized | Sheet | H36 | 4
5154 | 0.25 | 0.4 | 0.1 | 0.1 | 3.5 | 0.25 | 0.2 | 0 | 0.2 | 0 | 0 | 0 | 0 | 0 | 0 | 0 | 0.0004 | 0 | 94.9996 | 25 | 25 | 0 | Wrought | Air | Work Hardening Level 2 | No | Stablized | Wrought | H32 | 15
5154 | 0.25 | 0.4 | 0.1 | 0.1 | 3.5 | 0.25 | 0.2 | 0 | 0.2 | 0 | 0 | 0 | 0 | 0 | 0 | 0 | 0.0004 | 0 | 94.9996 | 25 | 25 | 0 | Rolled | Air | Work Hardening Level 4 | No | Stablized | Plate | H34 | 7
5154 | 0.25 | 0.4 | 0.1 | 0.1 | 3.5 | 0.25 | 0.2 | 0 | 0.2 | 0 | 0 | 0 | 0 | 0 | 0 | 0 | 0.0004 | 0 | 94.9996 | 25 | 25 | 0 | Rolled | Air | Work Hardening Level 4 | No | Stablized | Sheet | H34 | 7
5154 | 0.25 | 0.4 | 0.1 | 0.1 | 3.5 | 0.25 | 0.2 | 0 | 0.2 | 0 | 0 | 0 | 0 | 0 | 0 | 0 | 0.0004 | 0 | 94.9996 | 25 | 25 | 0 | Rolled | Air | Work Hardening Level 2 | No | Stablized | Plate | H32 | 8.5
5154 | 0.25 | 0.4 | 0.1 | 0.1 | 3.5 | 0.25 | 0.2 | 0 | 0.2 | 0 | 0 | 0 | 0 | 0 | 0 | 0 | 0.0004 | 0 | 94.9996 | 25 | 25 | 0 | Rolled | Air | Work Hardening Level 2 | No | Stablized | Sheet | H32 | 8.5
5154 | 0.25 | 0.4 | 0.1 | 0.1 | 3.5 | 0.25 | 0.2 | 0 | 0.2 | 0 | 0 | 0 | 0 | 0 | 0 | 0 | 0.0004 | 0 | 94.9996 | 25 | 25 | 0 | Wrought | Air | HT Work Hardening | No | No | Wrought | H112 | 25
5154 | 0.25 | 0.4 | 0.1 | 0.1 | 3.5 | 0.25 | 0.2 | 0 | 0.2 | 0 | 0 | 0 | 0 | 0 | 0 | 0 | 0.0004 | 0 | 94.9996 | 345 | 25 | 0 | Wrought | Furnace | No | No | No | Wrought | O | 28.5
5154 | 0.25 | 0.4 | 0.1 | 0.1 | 3.5 | 0.25 | 0.2 | 0 | 0.2 | 0 | 0 | 0 | 0 | 0 | 0 | 0 | 0.0004 | 0 | 94.9996 | 25 | 25 | 0 | Rolled | Air | HT Work Hardening | No | No | Plate | H112 | 10.5
5154 | 0.25 | 0.4 | 0.1 | 0.1 | 3.5 | 0.25 | 0.2 | 0 | 0.2 | 0 | 0 | 0 | 0 | 0 | 0 | 0 | 0.0004 | 0 | 94.9996 | 345 | 25 | 0 | Rolled | Furnace | No | No | No | Plate | O | 15
5154 | 0.25 | 0.4 | 0.1 | 0.1 | 3.5 | 0.25 | 0.2 | 0 | 0.2 | 0 | 0 | 0 | 0 | 0 | 0 | 0 | 0.0004 | 0 | 94.9996 | 25 | 25 | 0 | Rolled | Air | HT Work Hardening | No | No | Sheet | H112 | 13
5154 | 0.25 | 0.4 | 0.1 | 0.1 | 3.5 | 0.25 | 0.2 | 0 | 0.2 | 0 | 0 | 0 | 0 | 0 | 0 | 0 | 0.0004 | 0 | 94.9996 | 345 | 25 | 0 | Rolled | Furnace | No | No | No | Sheet | O | 15
5182 | 0.2 | 0.35 | 0.15 | 0.35 | 4.5 | 0.1 | 0.25 | 0 | 0.1 | 0 | 0 | 0 | 0 | 0 | 0 | 0 | 0 | 0 | 94 | 25 | 25 | 0 | Rolled | Air | Work Hardening Level 4 | No | Stablized | Sheet | H34 | 10
5182 | 0.2 | 0.35 | 0.15 | 0.35 | 4.5 | 0.1 | 0.25 | 0 | 0.1 | 0 | 0 | 0 | 0 | 0 | 0 | 0 | 0 | 0 | 94 | 25 | 25 | 0 | Rolled | Air | Work Hardening Level 2 | No | Stablized | Sheet | H32 | 12
5182 | 0.2 | 0.35 | 0.15 | 0.35 | 4.5 | 0.1 | 0.25 | 0 | 0.1 | 0 | 0 | 0 | 0 | 0 | 0 | 0 | 0 | 0 | 94 | 345 | 25 | 0 | Rolled | Furnace | No | No | No | Sheet | O | 25
5252 | 0.08 | 0.1 | 0.1 | 0.1 | 2.5 | 0 | 0.05 | 0.05 | 0 | 0 | 0 | 0 | 0 | 0 | 0 | 0 | 0 | 0 | 97.02 | 25 | 25 | 0 | Rolled | Air | Work Hardening Level 8 | No | Stablized | Sheet | H38 | 5
5252 | 0.08 | 0.1 | 0.1 | 0.1 | 2.5 | 0 | 0.05 | 0.05 | 0 | 0 | 0 | 0 | 0 | 0 | 0 | 0 | 0 | 0 | 97.02 | 25 | 25 | 0 | Rolled | Air | Work Hardening Level 8 | No | Partial Annealed | Sheet | H28 | 4
5252 | 0.08 | 0.1 | 0.1 | 0.1 | 2.5 | 0 | 0.05 | 0.05 | 0 | 0 | 0 | 0 | 0 | 0 | 0 | 0 | 0 | 0 | 97.02 | 25 | 25 | 0 | Rolled | Air | Work Hardening Level 4 | No | Partial Annealed | Sheet | H24 | 10
5254 | 0.225 | 0.225 | 0.05 | 0.01 | 3.5 | 0.25 | 0.2 | 0 | 0.05 | 0 | 0 | 0 | 0 | 0 | 0 | 0 | 0 | 0 | 95.49 | 25 | 25 | 0 | Wrought | Air | Work Hardening Level 8 | No | Stablized | Wrought | H38 | 7
5254 | 0.225 | 0.225 | 0.05 | 0.01 | 3.5 | 0.25 | 0.2 | 0 | 0.05 | 0 | 0 | 0 | 0 | 0 | 0 | 0 | 0 | 0 | 95.49 | 25 | 25 | 0 | Wrought | Air | Work Hardening Level 6 | No | Stablized | Wrought | H36 | 8
5254 | 0.225 | 0.225 | 0.05 | 0.01 | 3.5 | 0.25 | 0.2 | 0 | 0.05 | 0 | 0 | 0 | 0 | 0 | 0 | 0 | 0 | 0 | 95.49 | 25 | 25 | 0 | Wrought | Air | Work Hardening Level 4 | No | Stablized | Wrought | H34 | 10
5254 | 0.225 | 0.225 | 0.05 | 0.01 | 3.5 | 0.25 | 0.2 | 0 | 0.05 | 0 | 0 | 0 | 0 | 0 | 0 | 0 | 0 | 0 | 95.49 | 25 | 25 | 0 | Wrought | Air | Work Hardening Level 2 | No | Stablized | Wrought | H32 | 11.8
5254 | 0.225 | 0.225 | 0.05 | 0.01 | 3.5 | 0.25 | 0.2 | 0 | 0.05 | 0 | 0 | 0 | 0 | 0 | 0 | 0 | 0 | 0 | 95.49 | 345 | 25 | 0 | Wrought | Furnace | No | No | No | Wrought | O | 24
5254 | 0.225 | 0.225 | 0.05 | 0.01 | 3.5 | 0.25 | 0.2 | 0 | 0.05 | 0 | 0 | 0 | 0 | 0 | 0 | 0 | 0 | 0 | 95.49 | 25 | 25 | 0 | Wrought | Air | HT Work Hardening | No | No | Wrought | H112 | 25
5254 | 0.225 | 0.225 | 0.05 | 0.01 | 3.5 | 0.25 | 0.2 | 0 | 0.05 | 0 | 0 | 0 | 0 | 0 | 0 | 0 | 0 | 0 | 95.49 | 25 | 25 | 0 | Rolled | Air | HT Work Hardening | No | No | Plate | H112 | 10.5
5454 | 0.25 | 0.4 | 0.1 | 0.75 | 2.7 | 0.125 | 0.25 | 0 | 0.2 | 0 | 0 | 0 | 0 | 0 | 0 | 0 | 0 | 0 | 95.225 | 25 | 25 | 0 | Wrought | Air | Work Hardening Level 8 | No | Stablized | Wrought | H38 | 8
5454 | 0.25 | 0.4 | 0.1 | 0.75 | 2.7 | 0.125 | 0.25 | 0 | 0.2 | 0 | 0 | 0 | 0 | 0 | 0 | 0 | 0 | 0 | 95.225 | 25 | 25 | 0 | Wrought | Air | Work Hardening Level 6 | No | Stablized | Wrought | H36 | 8
5454 | 0.25 | 0.4 | 0.1 | 0.75 | 2.7 | 0.125 | 0.25 | 0 | 0.2 | 0 | 0 | 0 | 0 | 0 | 0 | 0 | 0 | 0 | 95.225 | 25 | 25 | 0 | Wrought | Air | Work Hardening Level 4 | No | Stablized | Wrought | H34 | 11
5454 | 0.25 | 0.4 | 0.1 | 0.75 | 2.7 | 0.125 | 0.25 | 0 | 0.2 | 0 | 0 | 0 | 0 | 0 | 0 | 0 | 0 | 0 | 95.225 | 25 | 25 | 0 | Wrought | Air | Work Hardening Level 2 | No | Stablized | Wrought | H32 | 12.2
5454 | 0.25 | 0.4 | 0.1 | 0.75 | 2.7 | 0.125 | 0.25 | 0 | 0.2 | 0 | 0 | 0 | 0 | 0 | 0 | 0 | 0 | 0 | 95.225 | 25 | 25 | 0 | Wrought | Air | Work Hardening Level 1 | No | No | Wrought | H111 | 14
5454 | 0.25 | 0.4 | 0.1 | 0.75 | 2.7 | 0.125 | 0.25 | 0 | 0.2 | 0 | 0 | 0 | 0 | 0 | 0 | 0 | 0 | 0 | 95.225 | 25 | 25 | 0 | Wrought | Air | Work Hardening Level 1 | No | Stablized | Wrought | H31 | 18
5454 | 0.25 | 0.4 | 0.1 | 0.75 | 2.7 | 0.125 | 0.25 | 0 | 0.2 | 0 | 0 | 0 | 0 | 0 | 0 | 0 | 0 | 0 | 95.225 | 25 | 25 | 0 | Wrought | Air | HT Work Hardening | No | No | Wrought | H112 | 18
5454 | 0.25 | 0.4 | 0.1 | 0.75 | 2.7 | 0.125 | 0.25 | 0 | 0.2 | 0 | 0 | 0 | 0 | 0 | 0 | 0 | 0 | 0 | 95.225 | 345 | 25 | 0 | Wrought | Furnace | No | No | No | Wrought | O | 20.7
5454 | 0.25 | 0.4 | 0.1 | 0.75 | 2.7 | 0.125 | 0.25 | 0 | 0.2 | 0 | 0 | 0 | 0 | 0 | 0 | 0 | 0 | 0 | 95.225 | 25 | 25 | 0 | Rolled | Air | HT Work Hardening | No | No | Plate | H112 | 10.5
5456 | 0.25 | 0.4 | 0.1 | 0.75 | 5.1 | 0.125 | 0.25 | 0 | 0.2 | 0 | 0 | 0 | 0 | 0 | 0 | 0 | 0 | 0 | 92.825 | 25 | 25 | 0 | Rolled | Air | Work Hardening Level 4 | No | Stablized | Sheet | H34 | 7
5456 | 0.25 | 0.4 | 0.1 | 0.75 | 5.1 | 0.125 | 0.25 | 0 | 0.2 | 0 | 0 | 0 | 0 | 0 | 0 | 0 | 0 | 0 | 92.825 | 25 | 25 | 0 | Rolled | Air | Work Hardening Level 2 | No | Stablized | Sheet | H32 | 9.5
5456 | 0.25 | 0.4 | 0.1 | 0.75 | 5.1 | 0.125 | 0.25 | 0 | 0.2 | 0 | 0 | 0 | 0 | 0 | 0 | 0 | 0 | 0 | 92.825 | 25 | 25 | 0 | Rolled | Air | Work Hardening Level 2 | No | Stablized | Rod | H32 | 16
5456 | 0.25 | 0.4 | 0.1 | 0.75 | 5.1 | 0.125 | 0.25 | 0 | 0.2 | 0 | 0 | 0 | 0 | 0 | 0 | 0 | 0 | 0 | 92.825 | 25 | 25 | 0 | Rolled | Air | Work Hardening Level 2 | No | Stablized | Plate | H32 | 10.7
5456 | 0.25 | 0.4 | 0.1 | 0.75 | 5.1 | 0.125 | 0.25 | 0 | 0.2 | 0 | 0 | 0 | 0 | 0 | 0 | 0 | 0 | 0 | 92.825 | 343 | 25 | 0 | Rolled | Furnace | No | No | No | Sheet | O | 16
5456 | 0.25 | 0.4 | 0.1 | 0.75 | 5.1 | 0.125 | 0.25 | 0 | 0.2 | 0 | 0 | 0 | 0 | 0 | 0 | 0 | 0 | 0 | 92.825 | 25 | 25 | 0 | Rolled | Air | Work Hardening Level 1 | No | No | Rod | H111 | 18
5456 | 0.25 | 0.4 | 0.1 | 0.75 | 5.1 | 0.125 | 0.25 | 0 | 0.2 | 0 | 0 | 0 | 0 | 0 | 0 | 0 | 0 | 0 | 92.825 | 25 | 25 | 0 | Rolled | Air | Work Hardening Level 1 | No | No | Sheet | H116 | 10
5456 | 0.25 | 0.4 | 0.1 | 0.75 | 5.1 | 0.125 | 0.25 | 0 | 0.2 | 0 | 0 | 0 | 0 | 0 | 0 | 0 | 0 | 0 | 92.825 | 25 | 25 | 0 | Rolled | Air | HT Work Hardening | No | No | Rod | H112 | 22
5456 | 0.25 | 0.4 | 0.1 | 0.75 | 5.1 | 0.125 | 0.25 | 0 | 0.2 | 0 | 0 | 0 | 0 | 0 | 0 | 0 | 0 | 0 | 92.825 | 343 | 25 | 0 | Rolled | Furnace | No | No | No | Rod | O | 24
5456 | 0.25 | 0.4 | 0.1 | 0.75 | 5.1 | 0.125 | 0.25 | 0 | 0.2 | 0 | 0 | 0 | 0 | 0 | 0 | 0 | 0 | 0 | 92.825 | 25 | 25 | 0 | Rolled | Air | Work Hardening Level 1 | No | No | Plate | H116 | 10
5456 | 0.25 | 0.4 | 0.1 | 0.75 | 5.1 | 0.125 | 0.25 | 0 | 0.2 | 0 | 0 | 0 | 0 | 0 | 0 | 0 | 0 | 0 | 92.825 | 25 | 25 | 0 | Rolled | Air | HT Work Hardening | No | No | Plate | H112 | 10.5
5456 | 0.25 | 0.4 | 0.1 | 0.75 | 5.1 | 0.125 | 0.25 | 0 | 0.2 | 0 | 0 | 0 | 0 | 0 | 0 | 0 | 0 | 0 | 92.825 | 343 | 25 | 0 | Rolled | Furnace | No | No | No | Plate | O | 12.3
5457 | 0.08 | 0.1 | 0.2 | 0.3 | 1 | 0 | 0.05 | 0.05 | 0 | 0 | 0 | 0 | 0 | 0 | 0 | 0 | 0 | 0 | 98.22 | 25 | 25 | 0 | Rolled | Air | Work Hardening Level 8 | No | Partial Annealed | Sheet | H28 | 6
5457 | 0.08 | 0.1 | 0.2 | 0.3 | 1 | 0 | 0.05 | 0.05 | 0 | 0 | 0 | 0 | 0 | 0 | 0 | 0 | 0 | 0 | 98.22 | 25 | 25 | 0 | Rolled | Air | Work Hardening Level 8 | No | Stablized | Sheet | H38 | 6
5457 | 0.08 | 0.1 | 0.2 | 0.3 | 1 | 0 | 0.05 | 0.05 | 0 | 0 | 0 | 0 | 0 | 0 | 0 | 0 | 0 | 0 | 98.22 | 343 | 25 | 0 | Rolled | Furnace | No | No | No | Sheet | O | 22
5652 | 0.2 | 0.2 | 0.04 | 0.01 | 2.5 | 0.25 | 0.1 | 0 | 0 | 0 | 0 | 0 | 0 | 0 | 0 | 0 | 0 | 0 | 96.7 | 25 | 25 | 0 | Wrought | Air | Work Hardening Level 8 | No | Stablized | Wrought | H38 | 5
5652 | 0.2 | 0.2 | 0.04 | 0.01 | 2.5 | 0.25 | 0.1 | 0 | 0 | 0 | 0 | 0 | 0 | 0 | 0 | 0 | 0 | 0 | 96.7 | 25 | 25 | 0 | Wrought | Air | Work Hardening Level 6 | No | Stablized | Wrought | H36 | 5.5
5652 | 0.2 | 0.2 | 0.04 | 0.01 | 2.5 | 0.25 | 0.1 | 0 | 0 | 0 | 0 | 0 | 0 | 0 | 0 | 0 | 0 | 0 | 96.7 | 25 | 25 | 0 | Wrought | Air | Work Hardening Level 4 | No | Stablized | Wrought | H34 | 8.3
5652 | 0.2 | 0.2 | 0.04 | 0.01 | 2.5 | 0.25 | 0.1 | 0 | 0 | 0 | 0 | 0 | 0 | 0 | 0 | 0 | 0 | 0 | 96.7 | 25 | 25 | 0 | Wrought | Air | Work Hardening Level 2 | No | Stablized | Wrought | H32 | 10
5652 | 0.2 | 0.2 | 0.04 | 0.01 | 2.5 | 0.25 | 0.1 | 0 | 0 | 0 | 0 | 0 | 0 | 0 | 0 | 0 | 0 | 0 | 96.7 | 345 | 25 | 0 | Wrought | Furnace | No | No | No | Wrought | O | 20.5
5652 | 0.2 | 0.2 | 0.04 | 0.01 | 2.5 | 0.25 | 0.1 | 0 | 0 | 0 | 0 | 0 | 0 | 0 | 0 | 0 | 0 | 0 | 96.7 | 25 | 25 | 0 | Rolled | Air | HT Work Hardening | No | No | Plate | H112 | 10.5
5657 | 0.08 | 0.1 | 0.1 | 0.03 | 0.8 | 0 | 0.05 | 0.05 | 0 | 0 | 0 | 0 | 0.03 | 0 | 0 | 0 | 0 | 0 | 98.76 | 25 | 25 | 0 | Wrought | Air | Work Hardening Level 8 | No | Stablized | Wrought | H28 | 7
5657 | 0.08 | 0.1 | 0.1 | 0.03 | 0.8 | 0 | 0.05 | 0.05 | 0 | 0 | 0 | 0 | 0.03 | 0 | 0 | 0 | 0 | 0 | 98.76 | 25 | 25 | 0 | Wrought | Air | Work Hardening Level 8 | No | Partial Annealed | Wrought | H38 | 6
5657 | 0.08 | 0.1 | 0.1 | 0.03 | 0.8 | 0 | 0.05 | 0.05 | 0 | 0 | 0 | 0 | 0.03 | 0 | 0 | 0 | 0 | 0 | 98.76 | 25 | 25 | 0 | Wrought | Air | Work Hardening Level 4 | No | Partial Annealed | Wrought | H24 | 13
5657 | 0.08 | 0.1 | 0.1 | 0.03 | 0.8 | 0 | 0.05 | 0.05 | 0 | 0 | 0 | 0 | 0.03 | 0 | 0 | 0 | 0 | 0 | 98.76 | 25 | 25 | 0 | Wrought | Air | Work Hardening Level 6 | No | Partial Annealed | Wrought | H26 | 7
6005 | 0.75 | 0.35 | 0.1 | 0.1 | 0.5 | 0.1 | 0.1 | 0 | 0.1 | 0 | 0 | 0 | 0 | 0 | 0 | 0 | 0 | 0 | 97.9 | 25 | 175 | 8 | Wrought | Air | No | Artificial | No | Wrought | T5 | 9
6005 | 0.75 | 0.35 | 0.1 | 0.1 | 0.5 | 0.1 | 0.1 | 0 | 0.1 | 0 | 0 | 0 | 0 | 0 | 0 | 0 | 0 | 0 | 97.9 | 25 | 25 | 0 | Wrought | Air | No | Natural | No | Wrought | T1 | 16
6009 | 0.8 | 0.5 | 0.375 | 0.5 | 0.6 | 0.1 | 0.25 | 0 | 0.1 | 0 | 0 | 0 | 0 | 0 | 0 | 0 | 0 | 0 | 96.775 | 555 | 175 | 8 | Rolled | Water | No | Artificial | No | Sheet | T6 | 12.5
6009 | 0.8 | 0.5 | 0.375 | 0.5 | 0.6 | 0.1 | 0.25 | 0 | 0.1 | 0 | 0 | 0 | 0 | 0 | 0 | 0 | 0 | 0 | 96.775 | 555 | 25 | 0 | Rolled | Water | No | Natural | No | Sheet | T4 | 24.5
6010 | 1 | 0.5 | 0.375 | 0.5 | 0.8 | 0.1 | 0.25 | 0 | 0.1 | 0 | 0 | 0 | 0 | 0 | 0 | 0 | 0 | 0 | 96.375 | 565 | 175 | 8 | Rolled | Water | No | Artificial | No | Sheet | T6 | 11.5
6010 | 1 | 0.5 | 0.375 | 0.5 | 0.8 | 0.1 | 0.25 | 0 | 0.1 | 0 | 0 | 0 | 0 | 0 | 0 | 0 | 0 | 0 | 96.375 | 565 | 25 | 0 | Rolled | Water | No | Natural | No | Sheet | T4 | 22.5
6010 | 1 | 0.5 | 0.375 | 0.5 | 0.8 | 0.1 | 0.25 | 0 | 0.1 | 0 | 0 | 0 | 0 | 0 | 0 | 0 | 0 | 0 | 96.375 | 565 | 25 | 0 | Wrought | Water | No | Natural | No | Wrought | T4 | 24
6061 | 4.41 | 0.63 | 0.14 | 2.06 | 2.52 | 0.22 | 0.65 | 0 | 0.01 | 0 | 0 | 0 | 0 | 0 | 0 | 0 | 0 | 0 | 89.36 | 500 | 25 | 0 | Extruded | Water | No | Natural | No | Bar | T4 | 4
6061 | 4.41 | 0.63 | 0.14 | 2.06 | 2.52 | 0.22 | 0.65 | 0 | 0.01 | 0 | 0 | 0 | 0 | 0 | 0 | 0 | 0 | 0 | 89.36 | 500 | 25 | 0 | Extruded | Water | No | Natural | No | Rod | T4 | 4
6061 | 4.41 | 0.63 | 0.14 | 2.06 | 2.52 | 0.22 | 0.65 | 0 | 0.01 | 0 | 0 | 0 | 0 | 0 | 0 | 0 | 0 | 0 | 89.36 | 500 | 25 | 0 | Extruded | Water | No | Natural | No | Tube | T4 | 4
6061 | 4.41 | 0.63 | 0.14 | 2.06 | 2.52 | 0.22 | 0.65 | 0 | 0.01 | 0 | 0 | 0 | 0 | 0 | 0 | 0 | 0 | 0 | 89.36 | 450 | 25 | 0 | Extruded | Water | No | Natural | No | Bar | T4 | 6
6061 | 4.41 | 0.63 | 0.14 | 2.06 | 2.52 | 0.22 | 0.65 | 0 | 0.01 | 0 | 0 | 0 | 0 | 0 | 0 | 0 | 0 | 0 | 89.36 | 450 | 25 | 0 | Extruded | Water | No | Natural | No | Rod | T4 | 6
6061 | 4.41 | 0.63 | 0.14 | 2.06 | 2.52 | 0.22 | 0.65 | 0 | 0.01 | 0 | 0 | 0 | 0 | 0 | 0 | 0 | 0 | 0 | 89.36 | 450 | 25 | 0 | Extruded | Water | No | Natural | No | Tube | T4 | 6
6061 | 4.41 | 0.63 | 0.14 | 2.06 | 2.52 | 0.22 | 0.65 | 0 | 0.01 | 0 | 0 | 0 | 0 | 0 | 0 | 0 | 0 | 0 | 89.36 | 400 | 25 | 0 | Extruded | Water | No | Natural | No | Bar | T4 | 7
6061 | 4.41 | 0.63 | 0.14 | 2.06 | 2.52 | 0.22 | 0.65 | 0 | 0.01 | 0 | 0 | 0 | 0 | 0 | 0 | 0 | 0 | 0 | 89.36 | 400 | 25 | 0 | Extruded | Water | No | Natural | No | Rod | T4 | 7
6061 | 4.41 | 0.63 | 0.14 | 2.06 | 2.52 | 0.22 | 0.65 | 0 | 0.01 | 0 | 0 | 0 | 0 | 0 | 0 | 0 | 0 | 0 | 89.36 | 400 | 25 | 0 | Extruded | Water | No | Natural | No | Tube | T4 | 7
6061 | 0.6 | 0 | 0.25 | 0 | 1 | 0.25 | 0 | 0 | 0 | 0 | 0 | 0 | 0 | 0 | 0 | 0 | 0 | 0 | 97.9 | 525 | 181 | 8.5 | Rolled | Water | No | Artificial | No | Rod | T6 | 21.8
6061 | 0.6 | 0 | 0.2 | 0 | 1 | 0.25 | 0 | 0 | 0 | 0 | 0 | 0 | 0 | 0 | 0 | 0 | 0 | 0 | 97.95 | 525 | 180 | 7.5 | Rolled | Water | Stretch | Artificial | No | Bar | T651 | 13
6061 | 0.6 | 0 | 0.2 | 0 | 1 | 0.25 | 0 | 0 | 0 | 0 | 0 | 0 | 0 | 0 | 0 | 0 | 0 | 0 | 97.95 | 525 | 180 | 7.5 | Rolled | Water | No | Artificial | No | Bar | T6 | 13
6061 | 0.6 | 0 | 0.2 | 0 | 1 | 0.25 | 0 | 0 | 0 | 0 | 0 | 0 | 0 | 0 | 0 | 0 | 0 | 0 | 97.95 | 525 | 25 | 0 | Rolled | Water | No | Natural | No | Bar | T4 | 20
6061 | 0.73 | 0.17 | 0.35 | 0.002 | 0.85 | 0.06 | 0 | 0 | 0.008 | 0 | 0 | 0 | 0 | 0 | 0 | 0.001 | 0 | 0 | 97.829 | 560 | 170 | 17 | Extruded | Water | No | Artificial | No | Bar | T6 | 12
6061 | 0.73 | 0.17 | 0.35 | 0.002 | 0.85 | 0.06 | 0 | 0 | 0.008 | 0 | 0 | 0 | 0 | 0 | 0 | 0.001 | 0 | 0 | 97.829 | 560 | 170 | 17 | Extruded | Water | No | Artificial | No | Rod | T6 | 12
6061 | 0.73 | 0.17 | 0.35 | 0.002 | 0.85 | 0.06 | 0 | 0 | 0.008 | 0 | 0 | 0 | 0 | 0 | 0 | 0.001 | 0 | 0 | 97.829 | 560 | 170 | 17 | Extruded | Water | No | Artificial | No | Tube | T6 | 12
6061 | 0.6 | 0.7 | 0.275 | 0.15 | 1 | 0.195 | 0.25 | 0 | 0.15 | 0 | 0 | 0 | 0 | 0 | 0 | 0 | 0 | 0 | 96.68 | 530 | 160 | 18 | Rolled | Water | No | Artificial | No | Bar | T6 | 17
6061 | 0.6 | 0.7 | 0.275 | 0.15 | 1 | 0.195 | 0.25 | 0 | 0.15 | 0 | 0 | 0 | 0 | 0 | 0 | 0 | 0 | 0 | 96.68 | 530 | 160 | 18 | Rolled | Water | Stretch | Artificial | No | Bar | T651 | 17
6061 | 0.6 | 0.7 | 0.275 | 0.15 | 1 | 0.195 | 0.25 | 0 | 0.15 | 0 | 0 | 0 | 0 | 0 | 0 | 0 | 0 | 0 | 96.68 | 530 | 160 | 18 | Rolled | Water | No | Artificial | No | Rod | T6 | 17
6061 | 0.6 | 0.7 | 0.275 | 0.15 | 1 | 0.195 | 0.25 | 0 | 0.15 | 0 | 0 | 0 | 0 | 0 | 0 | 0 | 0 | 0 | 96.68 | 530 | 160 | 18 | Rolled | Water | Stretch | Artificial | No | Rod | T651 | 17
6061 | 0.6 | 0.7 | 0.275 | 0.15 | 1 | 0.195 | 0.25 | 0 | 0.15 | 0 | 0 | 0 | 0 | 0 | 0 | 0 | 0 | 0 | 96.68 | 530 | 160 | 18 | Rolled | Water | No | Artificial | No | Wire | T6 | 17
6061 | 0.6 | 0.7 | 0.275 | 0.15 | 1 | 0.195 | 0.25 | 0 | 0.15 | 0 | 0 | 0 | 0 | 0 | 0 | 0 | 0 | 0 | 96.68 | 530 | 160 | 18 | Rolled | Water | Stretch | Artificial | No | Wire | T651 | 17
6061 | 0.6 | 0.7 | 0.275 | 0.15 | 1 | 0.195 | 0.25 | 0 | 0.15 | 0 | 0 | 0 | 0 | 0 | 0 | 0 | 0 | 0 | 96.68 | 530 | 25 | 0 | Rolled | Water | No | Natural | No | Bar | T4 | 25
6061 | 0.6 | 0.7 | 0.275 | 0.15 | 1 | 0.195 | 0.25 | 0 | 0.15 | 0 | 0 | 0 | 0 | 0 | 0 | 0 | 0 | 0 | 96.68 | 530 | 25 | 0 | Rolled | Water | Stretch | Natural | No | Bar | T451 | 25
6061 | 0.6 | 0.7 | 0.275 | 0.15 | 1 | 0.195 | 0.25 | 0 | 0.15 | 0 | 0 | 0 | 0 | 0 | 0 | 0 | 0 | 0 | 96.68 | 530 | 25 | 0 | Rolled | Water | No | Natural | No | Rod | T4 | 25
6061 | 0.6 | 0.7 | 0.275 | 0.15 | 1 | 0.195 | 0.25 | 0 | 0.15 | 0 | 0 | 0 | 0 | 0 | 0 | 0 | 0 | 0 | 96.68 | 530 | 25 | 0 | Rolled | Water | Stretch | Natural | No | Rod | T451 | 25
6061 | 0.6 | 0.7 | 0.275 | 0.15 | 1 | 0.195 | 0.25 | 0 | 0.15 | 0 | 0 | 0 | 0 | 0 | 0 | 0 | 0 | 0 | 96.68 | 530 | 25 | 0 | Rolled | Water | No | Natural | No | Wire | T4 | 25
6061 | 0.6 | 0.7 | 0.275 | 0.15 | 1 | 0.195 | 0.25 | 0 | 0.15 | 0 | 0 | 0 | 0 | 0 | 0 | 0 | 0 | 0 | 96.68 | 530 | 25 | 0 | Rolled | Water | Stretch | Natural | No | Wire | T451 | 25
6061 | 0.6 | 0.7 | 0.275 | 0.15 | 1 | 0.195 | 0.25 | 0 | 0.15 | 0 | 0 | 0 | 0 | 0 | 0 | 0 | 0 | 0 | 96.68 | 530 | 25 | 0 | Rolled | Furnace | No | No | No | Bar | O | 30
6061 | 0.6 | 0.7 | 0.275 | 0.15 | 1 | 0.195 | 0.25 | 0 | 0.15 | 0 | 0 | 0 | 0 | 0 | 0 | 0 | 0 | 0 | 96.68 | 530 | 25 | 0 | Rolled | Furnace | No | No | No | Rod | O | 30
6061 | 0.6 | 0.7 | 0.275 | 0.15 | 1 | 0.195 | 0.25 | 0 | 0.15 | 0 | 0 | 0 | 0 | 0 | 0 | 0 | 0 | 0 | 96.68 | 530 | 25 | 0 | Rolled | Furnace | No | No | No | Wire | O | 30
6061 | 0.6 | 0.7 | 0.275 | 0.15 | 1 | 0.195 | 0.25 | 0 | 0.15 | 0 | 0 | 0 | 0 | 0 | 0 | 0 | 0 | 0 | 96.68 | 415 | 25 | 0 | Rolled | Furnace | No | No | No | Rod | O | 45
6061 | 0.6 | 0.7 | 0.275 | 0.15 | 1 | 0.195 | 0.25 | 0 | 0.15 | 0 | 0 | 0 | 0 | 0 | 0 | 0 | 0 | 0 | 96.68 | 530 | 175 | 8 | Extruded | Water | No | Artificial | No | Rod | T6 | 28
6061 | 0.56 | 0.22 | 0.24 | 0.02 | 1.01 | 0.06 | 0.01 | 0 | 0 | 0 | 0 | 0 | 0 | 0 | 0 | 0 | 0 | 0 | 97.88 | 530 | 100 | 48 | Extruded | Water | No | Artificial | No | Bar | T6 | 41.6
6061 | 0.56 | 0.22 | 0.24 | 0.02 | 1.01 | 0.06 | 0.01 | 0 | 0 | 0 | 0 | 0 | 0 | 0 | 0 | 0 | 0 | 0 | 97.88 | 530 | 100 | 48 | Extruded | Water | No | Artificial | No | Rod | T6 | 41.6
6061 | 0.56 | 0.22 | 0.24 | 0.02 | 1.01 | 0.06 | 0.01 | 0 | 0 | 0 | 0 | 0 | 0 | 0 | 0 | 0 | 0 | 0 | 97.88 | 530 | 100 | 48 | Extruded | Water | No | Artificial | No | Tube | T6 | 41.6
6061 | 0.56 | 0.22 | 0.24 | 0.02 | 1.01 | 0.06 | 0.01 | 0 | 0 | 0 | 0 | 0 | 0 | 0 | 0 | 0 | 0 | 0 | 97.88 | 530 | 25 | 0 | Extruded | Water | No | Natural | No | Bar | T4 | 47.9
6061 | 0.56 | 0.22 | 0.24 | 0.02 | 1.01 | 0.06 | 0.01 | 0 | 0 | 0 | 0 | 0 | 0 | 0 | 0 | 0 | 0 | 0 | 97.88 | 530 | 25 | 0 | Extruded | Water | No | Natural | No | Rod | T4 | 47.9
6061 | 0.56 | 0.22 | 0.24 | 0.02 | 1.01 | 0.06 | 0.01 | 0 | 0 | 0 | 0 | 0 | 0 | 0 | 0 | 0 | 0 | 0 | 97.88 | 530 | 25 | 0 | Extruded | Water | No | Natural | No | Tube | T4 | 47.9
6061 | 0.6 | 0.7 | 0.275 | 0.15 | 1 | 0.195 | 0.25 | 0 | 0.15 | 0 | 0 | 0 | 0 | 0 | 0 | 0 | 0 | 0 | 96.68 | 530 | 25 | 0 | Rolled | Water | No | Natural | No | Plate | T4 | 49.9
6061 | 0.71 | 0.16 | 0.19 | 0.02 | 0.94 | 0.08 | 0.04 | 0 | 0.03 | 0 | 0 | 0 | 0 | 0 | 0 | 0 | 0 | 0 | 97.83 | 25 | 25 | 0 | Rolled | Air | No | No | No | Sheet | F | 32
6061 | 0.8 | 0.456 | 0.321 | 0.212 | 0.91 | 0.021 | 0.178 | 0 | 0 | 0 | 0 | 0 | 0 | 0 | 0 | 0 | 0 | 0 | 97.102 | 500 | 200 | 18 | Rolled | Water | No | Artificial | No | Rod | T6 | 13
6061 | 0.8 | 0.456 | 0.321 | 0.212 | 0.91 | 0.021 | 0.178 | 0 | 0 | 0 | 0 | 0 | 0 | 0 | 0 | 0 | 0 | 0 | 97.102 | 500 | 200 | 48 | Rolled | Water | No | Artificial | No | Rod | T6 | 14
6061 | 0.8 | 0.456 | 0.321 | 0.212 | 0.91 | 0.021 | 0.178 | 0 | 0 | 0 | 0 | 0 | 0 | 0 | 0 | 0 | 0 | 0 | 97.102 | 500 | 200 | 1.5 | Rolled | Water | No | Artificial | No | Rod | T6 | 15
6061 | 0.8 | 0.456 | 0.321 | 0.212 | 0.91 | 0.021 | 0.178 | 0 | 0 | 0 | 0 | 0 | 0 | 0 | 0 | 0 | 0 | 0 | 97.102 | 500 | 200 | 0.5 | Rolled | Water | No | Artificial | No | Rod | T6 | 18
6061 | 0.8 | 0.456 | 0.321 | 0.212 | 0.91 | 0.021 | 0.178 | 0 | 0 | 0 | 0 | 0 | 0 | 0 | 0 | 0 | 0 | 0 | 97.102 | 500 | 200 | 0.25 | Rolled | Water | No | Artificial | No | Rod | T6 | 22
6061 | 0.43 | 0.31 | 0.31 | 0.05 | 0.94 | 0.13 | 0.2 | 0 | 0.03 | 0 | 0 | 0 | 0 | 0 | 0 | 0 | 0 | 0 | 97.6 | 520 | 165 | 20 | Extruded | Water | No | Artificial | No | Bar | T6 | 17.3
6061 | 0.84 | 0.37 | 0.32 | 0.18 | 0.6 | 0 | 0 | 0 | 0 | 0 | 0 | 0 | 0 | 0 | 0 | 0 | 0 | 0 | 97.69 | 517 | 152 | 12 | Extruded | Water | No | Artificial | No | Bar | T6 | 17
6061 | 0.84 | 0.37 | 0.32 | 0.18 | 0.6 | 0 | 0 | 0 | 0 | 0 | 0 | 0 | 0 | 0 | 0 | 0 | 0 | 0 | 97.69 | 517 | 152 | 12 | Extruded | Water | No | Artificial | No | Rod | T6 | 17
6061 | 0.84 | 0.37 | 0.32 | 0.18 | 0.6 | 0 | 0 | 0 | 0 | 0 | 0 | 0 | 0 | 0 | 0 | 0 | 0 | 0 | 97.69 | 517 | 152 | 12 | Extruded | Water | No | Artificial | No | Tube | T6 | 17
6061 | 0.55 | 0.47 | 0.28 | 0 | 0.98 | 0.19 | 0.19 | 0 | 0 | 0 | 0 | 0 | 0 | 0 | 0 | 0 | 0 | 0 | 97.34 | 490 | 180 | 6 | Rolled | Water | No | Artificial | No | Plate | T6 | 11.3
6061 | 0.55 | 0.47 | 0.28 | 0 | 0.98 | 0.19 | 0.19 | 0 | 0 | 0 | 0 | 0 | 0 | 0 | 0 | 0 | 0 | 0 | 97.34 | 570 | 180 | 6 | Rolled | Water | No | Artificial | No | Plate | T6 | 10.5
6061 | 0.55 | 0.47 | 0.28 | 0 | 0.98 | 0.19 | 0.19 | 0 | 0 | 0 | 0 | 0 | 0 | 0 | 0 | 0 | 0 | 0 | 97.34 | 530 | 180 | 6 | Rolled | Water | No | Artificial | No | Plate | T6 | 11.8
6063 | 0.4 | 0.35 | 0.1 | 0.1 | 0.675 | 0.1 | 0.1 | 0 | 0.1 | 0 | 0 | 0 | 0 | 0 | 0 | 0 | 0 | 0 | 98.075 | 520 | 175 | 8 | Wrought | Water | Work Hardening | Artificial | No | Wrought | T8 | 9
6063 | 0.4 | 0.35 | 0.1 | 0.1 | 0.675 | 0.1 | 0.1 | 0 | 0.1 | 0 | 0 | 0 | 0 | 0 | 0 | 0 | 0 | 0 | 98.075 | 520 | 175 | 8 | Wrought | Water | No | Artificial | No | Wrought | T6 | 17
6063 | 0.4 | 0.35 | 0.1 | 0.1 | 0.675 | 0.1 | 0.1 | 0 | 0.1 | 0 | 0 | 0 | 0 | 0 | 0 | 0 | 0 | 0 | 98.075 | 25 | 205 | 1 | Wrought | Air | No | Artificial | No | Wrought | T5 | 15
6063 | 0.4 | 0.35 | 0.1 | 0.1 | 0.675 | 0.1 | 0.1 | 0 | 0.1 | 0 | 0 | 0 | 0 | 0 | 0 | 0 | 0 | 0 | 98.075 | 520 | 25 | 0 | Wrought | Water | No | Natural | No | Wrought | T4 | 22
6063 | 0.4 | 0.35 | 0.1 | 0.1 | 0.675 | 0.1 | 0.1 | 0 | 0.1 | 0 | 0 | 0 | 0 | 0 | 0 | 0 | 0 | 0 | 98.075 | 25 | 25 | 0 | Wrought | Air | No | Natural | No | Wrought | T1 | 26.5
6066 | 1.35 | 0.5 | 0.95 | 0.85 | 1.1 | 0.4 | 0.25 | 0 | 0.2 | 0 | 0 | 0 | 0 | 0 | 0 | 0 | 0 | 0 | 94.4 | 530 | 175 | 8 | Wrought | Water | Stretch | Artificial | No | Wrought | T651 | 12
6066 | 1.35 | 0.5 | 0.95 | 0.85 | 1.1 | 0.4 | 0.25 | 0 | 0.2 | 0 | 0 | 0 | 0 | 0 | 0 | 0 | 0 | 0 | 94.4 | 530 | 175 | 8 | Wrought | Water | No | Artificial | No | Wrought | T6 | 12
6066 | 1.35 | 0.5 | 0.95 | 0.85 | 1.1 | 0.4 | 0.25 | 0 | 0.2 | 0 | 0 | 0 | 0 | 0 | 0 | 0 | 0 | 0 | 94.4 | 530 | 25 | 0 | Wrought | Water | No | Natural | No | Wrought | T4 | 18
6066 | 1.35 | 0.5 | 0.95 | 0.85 | 1.1 | 0.4 | 0.25 | 0 | 0.2 | 0 | 0 | 0 | 0 | 0 | 0 | 0 | 0 | 0 | 94.4 | 530 | 25 | 0 | Wrought | Water | Stretch | Natural | No | Wrought | T451 | 18
6066 | 1.35 | 0.5 | 0.95 | 0.85 | 1.1 | 0.4 | 0.25 | 0 | 0.2 | 0 | 0 | 0 | 0 | 0 | 0 | 0 | 0 | 0 | 94.4 | 530 | 175 | 8 | Extruded | Water | Stretch | Artificial | No | Bar | T651 | 8
6066 | 1.35 | 0.5 | 0.95 | 0.85 | 1.1 | 0.4 | 0.25 | 0 | 0.2 | 0 | 0 | 0 | 0 | 0 | 0 | 0 | 0 | 0 | 94.4 | 530 | 175 | 8 | Extruded | Water | No | Artificial | No | Bar | T6 | 8
6066 | 1.35 | 0.5 | 0.95 | 0.85 | 1.1 | 0.4 | 0.25 | 0 | 0.2 | 0 | 0 | 0 | 0 | 0 | 0 | 0 | 0 | 0 | 94.4 | 530 | 175 | 8 | Extruded | Water | Stretch | Artificial | No | Rod | T651 | 8
6066 | 1.35 | 0.5 | 0.95 | 0.85 | 1.1 | 0.4 | 0.25 | 0 | 0.2 | 0 | 0 | 0 | 0 | 0 | 0 | 0 | 0 | 0 | 94.4 | 530 | 175 | 8 | Extruded | Water | No | Artificial | No | Rod | T6 | 8
6066 | 1.35 | 0.5 | 0.95 | 0.85 | 1.1 | 0.4 | 0.25 | 0 | 0.2 | 0 | 0 | 0 | 0 | 0 | 0 | 0 | 0 | 0 | 94.4 | 530 | 175 | 8 | Extruded | Water | Stretch | Artificial | No | Tube | T651 | 8
6066 | 1.35 | 0.5 | 0.95 | 0.85 | 1.1 | 0.4 | 0.25 | 0 | 0.2 | 0 | 0 | 0 | 0 | 0 | 0 | 0 | 0 | 0 | 94.4 | 530 | 175 | 8 | Extruded | Water | No | Artificial | No | Tube | T6 | 8
6066 | 1.35 | 0.5 | 0.95 | 0.85 | 1.1 | 0.4 | 0.25 | 0 | 0.2 | 0 | 0 | 0 | 0 | 0 | 0 | 0 | 0 | 0 | 94.4 | 530 | 175 | 8 | Extruded | Water | Stretch | Artificial | No | Wire | T651 | 8
6066 | 1.35 | 0.5 | 0.95 | 0.85 | 1.1 | 0.4 | 0.25 | 0 | 0.2 | 0 | 0 | 0 | 0 | 0 | 0 | 0 | 0 | 0 | 94.4 | 530 | 175 | 8 | Extruded | Water | No | Artificial | No | Wire | T6 | 8
6066 | 1.35 | 0.5 | 0.95 | 0.85 | 1.1 | 0.4 | 0.25 | 0 | 0.2 | 0 | 0 | 0 | 0 | 0 | 0 | 0 | 0 | 0 | 94.4 | 530 | 25 | 0 | Extruded | Water | Stretch | Natural | No | Bar | T451 | 14
6066 | 1.35 | 0.5 | 0.95 | 0.85 | 1.1 | 0.4 | 0.25 | 0 | 0.2 | 0 | 0 | 0 | 0 | 0 | 0 | 0 | 0 | 0 | 94.4 | 530 | 25 | 0 | Extruded | Water | No | Natural | No | Bar | T4 | 14
6066 | 1.35 | 0.5 | 0.95 | 0.85 | 1.1 | 0.4 | 0.25 | 0 | 0.2 | 0 | 0 | 0 | 0 | 0 | 0 | 0 | 0 | 0 | 94.4 | 530 | 25 | 0 | Extruded | Water | Stretch | Natural | No | Rod | T451 | 14
6066 | 1.35 | 0.5 | 0.95 | 0.85 | 1.1 | 0.4 | 0.25 | 0 | 0.2 | 0 | 0 | 0 | 0 | 0 | 0 | 0 | 0 | 0 | 94.4 | 530 | 25 | 0 | Extruded | Water | No | Natural | No | Rod | T4 | 14
6066 | 1.35 | 0.5 | 0.95 | 0.85 | 1.1 | 0.4 | 0.25 | 0 | 0.2 | 0 | 0 | 0 | 0 | 0 | 0 | 0 | 0 | 0 | 94.4 | 530 | 25 | 0 | Extruded | Water | Stretch | Natural | No | Tube | T451 | 14
6066 | 1.35 | 0.5 | 0.95 | 0.85 | 1.1 | 0.4 | 0.25 | 0 | 0.2 | 0 | 0 | 0 | 0 | 0 | 0 | 0 | 0 | 0 | 94.4 | 530 | 25 | 0 | Extruded | Water | No | Natural | No | Tube | T4 | 14
6066 | 1.35 | 0.5 | 0.95 | 0.85 | 1.1 | 0.4 | 0.25 | 0 | 0.2 | 0 | 0 | 0 | 0 | 0 | 0 | 0 | 0 | 0 | 94.4 | 530 | 25 | 0 | Extruded | Water | Stretch | Natural | No | Wire | T451 | 14
6066 | 1.35 | 0.5 | 0.95 | 0.85 | 1.1 | 0.4 | 0.25 | 0 | 0.2 | 0 | 0 | 0 | 0 | 0 | 0 | 0 | 0 | 0 | 94.4 | 530 | 25 | 0 | Extruded | Water | No | Natural | No | Wire | T4 | 14
6066 | 1.35 | 0.5 | 0.95 | 0.85 | 1.1 | 0.4 | 0.25 | 0 | 0.2 | 0 | 0 | 0 | 0 | 0 | 0 | 0 | 0 | 0 | 94.4 | 415 | 25 | 0 | Extruded | Furnace | No | No | No | Bar | O | 16
6066 | 1.35 | 0.5 | 0.95 | 0.85 | 1.1 | 0.4 | 0.25 | 0 | 0.2 | 0 | 0 | 0 | 0 | 0 | 0 | 0 | 0 | 0 | 94.4 | 415 | 25 | 0 | Extruded | Furnace | No | No | No | Rod | O | 16
6066 | 1.35 | 0.5 | 0.95 | 0.85 | 1.1 | 0.4 | 0.25 | 0 | 0.2 | 0 | 0 | 0 | 0 | 0 | 0 | 0 | 0 | 0 | 94.4 | 415 | 25 | 0 | Extruded | Furnace | No | No | No | Tube | O | 16
6066 | 1.35 | 0.5 | 0.95 | 0.85 | 1.1 | 0.4 | 0.25 | 0 | 0.2 | 0 | 0 | 0 | 0 | 0 | 0 | 0 | 0 | 0 | 94.4 | 415 | 25 | 0 | Extruded | Furnace | No | No | No | Wire | O | 16
6066 | 1.35 | 0.5 | 0.95 | 0.85 | 1.1 | 0.4 | 0.25 | 0 | 0.2 | 0 | 0 | 0 | 0 | 0 | 0 | 0 | 0 | 0 | 94.4 | 415 | 25 | 0 | Wrought | Furnace | No | No | No | Wrought | O | 18
6070 | 1.35 | 0.5 | 0.275 | 0.7 | 0.85 | 0.1 | 0.25 | 0 | 0.15 | 0 | 0 | 0 | 0 | 0 | 0 | 0 | 0 | 0 | 95.825 | 545 | 160 | 18 | Wrought | Water | No | Artificial | No | Wrought | T6 | 10
6070 | 1.35 | 0.5 | 0.275 | 0.7 | 0.85 | 0.1 | 0.25 | 0 | 0.15 | 0 | 0 | 0 | 0 | 0 | 0 | 0 | 0 | 0 | 95.825 | 545 | 25 | 0 | Wrought | Water | No | Natural | No | Wrought | T4 | 20
6070 | 1.35 | 0.5 | 0.275 | 0.7 | 0.85 | 0.1 | 0.25 | 0 | 0.15 | 0 | 0 | 0 | 0 | 0 | 0 | 0 | 0 | 0 | 95.825 | 545 | 25 | 0 | Wrought | Furnace | No | No | No | Wrought | O | 20
6101 | 0.5 | 0.5 | 0.1 | 0.03 | 0.575 | 0.03 | 0.1 | 0 | 0 | 0 | 0 | 0 | 0 | 0 | 0 | 0.06 | 0 | 0 | 98.105 | 510 | 175 | 7 | Wrought | Water | No | Artificial | No | Wrought | T6 | 19
6151 | 0.9 | 1 | 0.35 | 0.2 | 0.625 | 0.25 | 0.25 | 0 | 0.15 | 0 | 0 | 0 | 0 | 0 | 0 | 0 | 0 | 0 | 96.275 | 510 | 170 | 10 | Forged | Water | No | Artificial | No | Forging | T6 | 10
6151 | 0.9 | 1 | 0.35 | 0.2 | 0.625 | 0.25 | 0.25 | 0 | 0.15 | 0 | 0 | 0 | 0 | 0 | 0 | 0 | 0 | 0 | 96.275 | 510 | 170 | 10 | Rolled | Water | No | Artificial | No | Ring | T6 | 3.7
6151 | 0.9 | 1 | 0.35 | 0.2 | 0.625 | 0.25 | 0.25 | 0 | 0.15 | 0 | 0 | 0 | 0 | 0 | 0 | 0 | 0 | 0 | 96.275 | 510 | 170 | 10 | Rolled | Water | Compression | Artificial | No | Ring | T652 | 3.7
6201 | 0.7 | 0.5 | 0.1 | 0.03 | 0.75 | 0.03 | 0.1 | 0 | 0 | 0 | 0 | 0 | 0 | 0 | 0 | 0.06 | 0 | 0 | 97.73 | 510 | 150 | 4 | Wrought | Water | Work Hardening | Artificial | No | Wrought | T8 | 6
6201 | 0.7 | 0.5 | 0.1 | 0.03 | 0.75 | 0.03 | 0.1 | 0 | 0 | 0 | 0 | 0 | 0 | 0 | 0 | 0.06 | 0 | 0 | 97.73 | 510 | 150 | 4 | Drawn | Water | Work Hardening | Artificial | No | Wire | T8 | 3
6205 | 0.75 | 0.7 | 0.2 | 0.1 | 0.5 | 0.1 | 0.25 | 0 | 0.15 | 0.1 | 0 | 0 | 0 | 0 | 0 | 0 | 0 | 0 | 97.15 | 25 | 175 | 6 | Wrought | Air | No | Artificial | No | Wrought | T5 | 11
6205 | 0.75 | 0.7 | 0.2 | 0.1 | 0.5 | 0.1 | 0.25 | 0 | 0.15 | 0.1 | 0 | 0 | 0 | 0 | 0 | 0 | 0 | 0 | 97.15 | 25 | 25 | 0 | Wrought | Air | No | Natural | No | Wrought | T1 | 19
6262 | 0.6 | 0.7 | 0.275 | 0.15 | 1 | 0.09 | 0.25 | 0 | 0.15 | 0 | 0 | 0 | 0 | 0.55 | 0.55 | 0 | 0 | 0 | 95.685 | 540 | 170 | 8 | Wrought | Water | Stretch | Artificial | No | Wrought | T651 | 17
6351 | 1 | 0.5 | 0.1 | 0.6 | 0.6 | 0 | 0.2 | 0 | 0.2 | 0 | 0 | 0 | 0 | 0 | 0 | 0 | 0 | 0 | 96.8 | 505 | 170 | 6 | Wrought | Water | No | Artificial | No | Wrought | T6 | 14
6351 | 1 | 0.5 | 0.1 | 0.6 | 0.6 | 0 | 0.2 | 0 | 0.2 | 0 | 0 | 0 | 0 | 0 | 0 | 0 | 0 | 0 | 96.8 | 505 | 25 | 0 | Wrought | Water | No | Natural | No | Wrought | T4 | 20
6351 | 1 | 0.5 | 0.1 | 0.6 | 0.6 | 0 | 0.2 | 0 | 0.2 | 0 | 0 | 0 | 0 | 0 | 0 | 0 | 0 | 0 | 96.8 | 25 | 170 | 6 | Wrought | Air | No | Artificial | No | Wrought | T5 | 10
6463 | 0.4 | 0.15 | 0.2 | 0.05 | 0.675 | 0 | 0.05 | 0 | 0 | 0 | 0 | 0 | 0 | 0 | 0 | 0 | 0 | 0 | 98.475 | 25 | 205 | 1 | Wrought | Air | No | Artificial | No | Wrought | T5 | 12
6463 | 0.4 | 0.15 | 0.2 | 0.05 | 0.675 | 0 | 0.05 | 0 | 0 | 0 | 0 | 0 | 0 | 0 | 0 | 0 | 0 | 0 | 98.475 | 25 | 180 | 3 | Wrought | Air | No | Artificial | No | Wrought | T5 | 12
6463 | 0.4 | 0.15 | 0.2 | 0.05 | 0.675 | 0 | 0.05 | 0 | 0 | 0 | 0 | 0 | 0 | 0 | 0 | 0 | 0 | 0 | 98.475 | 520 | 180 | 6 | Wrought | Water | No | Artificial | No | Wrought | T6 | 12
6463 | 0.4 | 0.15 | 0.2 | 0.05 | 0.675 | 0 | 0.05 | 0 | 0 | 0 | 0 | 0 | 0 | 0 | 0 | 0 | 0 | 0 | 98.475 | 520 | 175 | 8 | Wrought | Water | No | Artificial | No | Wrought | T6 | 12
6463 | 0.4 | 0.15 | 0.2 | 0.05 | 0.675 | 0 | 0.05 | 0 | 0 | 0 | 0 | 0 | 0 | 0 | 0 | 0 | 0 | 0 | 98.475 | 25 | 25 | 0 | Wrought | Air | No | Natural | No | Wrought | T1 | 20
7005 | 0.35 | 0.4 | 0.1 | 0.45 | 1.4 | 0.13 | 4.5 | 0 | 0.035 | 0.14 | 0 | 0 | 0 | 0 | 0 | 0 | 0 | 0 | 92.495 | 345 | 25 | 0 | Wrought | Furnace | No | No | No | Wrought | O | 20
7010 | 0.02 | 0.06 | 1.55 | 0 | 2.3 | 0 | 6.3 | 0 | 0 | 0.14 | 0 | 0 | 0 | 0 | 0 | 0 | 0 | 0.25 | 89.38 | 465 | 120 | 24 | Wrought | Water | No | Artificial | No | Plate | T6 | 14
7010 | 0.02 | 0.06 | 1.55 | 0 | 2.3 | 0 | 6.3 | 0 | 0 | 0.14 | 0 | 0 | 0 | 0 | 0 | 0 | 0 | 0 | 89.63 | 465 | 120 | 24 | Wrought | Water | No | Artificial | No | Plate | T6 | 13
7039 | 0.3 | 0.4 | 0.1 | 0.25 | 2.8 | 0.2 | 4 | 0 | 0.1 | 0 | 0 | 0 | 0 | 0 | 0 | 0 | 0 | 0 | 91.85 | 480 | 120 | 22 | Rolled | Water | No | Artificial | No | Plate | T6 | 13
7039 | 0.3 | 0.4 | 0.1 | 0.25 | 2.8 | 0.2 | 4 | 0 | 0.1 | 0 | 0 | 0 | 0 | 0 | 0 | 0 | 0 | 0 | 91.85 | 480 | 120 | 22 | Rolled | Water | No | Overageing | No | Plate | T61 | 14
7039 | 0.3 | 0.4 | 0.1 | 0.25 | 2.8 | 0.2 | 4 | 0 | 0.1 | 0 | 0 | 0 | 0 | 0 | 0 | 0 | 0 | 0 | 91.85 | 362.5 | 25 | 0 | Rolled | Air | No | No | No | Plate | O | 22
7049 | 0.25 | 0.35 | 1.55 | 0.2 | 2.45 | 0.16 | 7.7 | 0 | 0.1 | 0 | 0 | 0 | 0 | 0 | 0 | 0 | 0 | 0 | 87.24 | 480 | 177 | 9 | Forged | Water | No | Overageing | No | Forging | T7 | 4.8
7050 | 0.12 | 0.15 | 2.3 | 0.1 | 2.25 | 0.04 | 6.2 | 0 | 0.06 | 0.115 | 0 | 0 | 0 | 0 | 0 | 0 | 0 | 0 | 88.665 | 475 | 177 | 9 | Forged | Water | No | Overageing | No | Forging | T7 | 5.4
7050 | 0.12 | 0.15 | 2.3 | 0.1 | 2.25 | 0.04 | 6.2 | 0 | 0.06 | 0.115 | 0 | 0 | 0 | 0 | 0 | 0 | 0 | 0 | 88.665 | 475 | 177 | 7 | Forged | Water | No | Overageing | No | Forging | T7 | 6.1
7075 | 0.11 | 0.2 | 1.6 | 0.04 | 2.4 | 0.2 | 6.1 | 0 | 0.036 | 0 | 0 | 0 | 0 | 0 | 0 | 0 | 0 | 0 | 89.314 | 490 | 120 | 24 | Rolled | Water | Stretch | Artificial | No | Bar | T651 | 31
7075 | 0.11 | 0.2 | 1.6 | 0.04 | 2.4 | 0.2 | 6.1 | 0 | 0.036 | 0 | 0 | 0 | 0 | 0 | 0 | 0 | 0 | 0 | 89.314 | 490 | 175 | 9 | Rolled | Water | Stretch | Overageing | No | Bar | T7351 | 37
7075 | 0 | 0 | 1.6 | 0 | 2.5 | 0.25 | 5.6 | 0 | 0 | 0 | 0 | 0 | 0 | 0 | 0 | 0 | 0 | 0 | 90.05 | 460 | 25 | 0 | Extruded | Water | No | Natural | No | Forging | T4 | 11
7075 | 0 | 0 | 1.6 | 0 | 2.5 | 0.25 | 5.6 | 0 | 0 | 0 | 0 | 0 | 0 | 0 | 0 | 0 | 0 | 0 | 90.05 | 460 | 25 | 0 | Forged | Water | No | Natural | No | Forging | T4 | 11
7075 | 0 | 0 | 1.6 | 0 | 2.5 | 0.25 | 5.6 | 0 | 0 | 0 | 0 | 0 | 0 | 0 | 0 | 0 | 0 | 0 | 90.05 | 460 | 25 | 0 | Extruded | Water | No | Natural | No | Plate | T4 | 11
7075 | 0 | 0 | 1.6 | 0 | 2.5 | 0.25 | 5.6 | 0 | 0 | 0 | 0 | 0 | 0 | 0 | 0 | 0 | 0 | 0 | 90.05 | 460 | 25 | 0 | Forged | Water | No | Natural | No | Plate | T4 | 11
7075 | 0 | 0 | 1.6 | 0 | 2.5 | 0.25 | 5.6 | 0 | 0 | 0 | 0 | 0 | 0 | 0 | 0 | 0 | 0 | 0 | 90.05 | 460 | 25 | 0 | Extruded | Water | No | Natural | No | Sheet | T4 | 11
7075 | 0 | 0 | 1.6 | 0 | 2.5 | 0.25 | 5.6 | 0 | 0 | 0 | 0 | 0 | 0 | 0 | 0 | 0 | 0 | 0 | 90.05 | 460 | 25 | 0 | Forged | Water | No | Natural | No | Sheet | T4 | 11
7075 | 0 | 0 | 1.6 | 0 | 2.5 | 0 | 5.6 | 0 | 0 | 0 | 0 | 0 | 0 | 0 | 0 | 0 | 0 | 0 | 90.3 | 460 | 135 | 12 | Rolled | Water | No | Artificial | No | Rod | T6 | 15
7075 | 0 | 0 | 1.6 | 0 | 2.5 | 0.25 | 5.6 | 0 | 0 | 0 | 0 | 0 | 0 | 0 | 0 | 0 | 0 | 0 | 90.05 | 465 | 110 | 15 | Extruded | Water | No | Overageing | No | Forging | T7 | 13
7075 | 0 | 0 | 1.6 | 0 | 2.5 | 0.25 | 5.6 | 0 | 0 | 0 | 0 | 0 | 0 | 0 | 0 | 0 | 0 | 0 | 90.05 | 465 | 120 | 25 | Extruded | Water | No | Overageing | No | Forging | T7 | 13
7075 | 0 | 0 | 1.6 | 0 | 2.5 | 0.25 | 5.6 | 0 | 0 | 0 | 0 | 0 | 0 | 0 | 0 | 0 | 0 | 0 | 90.05 | 465 | 177 | 8 | Extruded | Water | No | Overageing | No | Forging | T7 | 13
7075 | 0 | 0 | 1.6 | 0 | 2.5 | 0.25 | 5.6 | 0 | 0 | 0 | 0 | 0 | 0 | 0 | 0 | 0 | 0 | 0 | 90.05 | 465 | 110 | 15 | Forged | Water | No | Overageing | No | Forging | T7 | 13
7075 | 0 | 0 | 1.6 | 0 | 2.5 | 0.25 | 5.6 | 0 | 0 | 0 | 0 | 0 | 0 | 0 | 0 | 0 | 0 | 0 | 90.05 | 465 | 120 | 25 | Forged | Water | No | Overageing | No | Forging | T7 | 13
7075 | 0 | 0 | 1.6 | 0 | 2.5 | 0.25 | 5.6 | 0 | 0 | 0 | 0 | 0 | 0 | 0 | 0 | 0 | 0 | 0 | 90.05 | 465 | 177 | 8 | Forged | Water | No | Overageing | No | Forging | T7 | 13
7075 | 0 | 0 | 1.6 | 0 | 2.5 | 0.25 | 5.6 | 0 | 0 | 0 | 0 | 0 | 0 | 0 | 0 | 0 | 0 | 0 | 90.05 | 465 | 110 | 15 | Extruded | Water | No | Overageing | No | Plate | T7 | 13
7075 | 0 | 0 | 1.6 | 0 | 2.5 | 0.25 | 5.6 | 0 | 0 | 0 | 0 | 0 | 0 | 0 | 0 | 0 | 0 | 0 | 90.05 | 465 | 120 | 25 | Extruded | Water | No | Overageing | No | Plate | T7 | 13
7075 | 0 | 0 | 1.6 | 0 | 2.5 | 0.25 | 5.6 | 0 | 0 | 0 | 0 | 0 | 0 | 0 | 0 | 0 | 0 | 0 | 90.05 | 465 | 177 | 8 | Extruded | Water | No | Overageing | No | Plate | T7 | 13
7075 | 0 | 0 | 1.6 | 0 | 2.5 | 0.25 | 5.6 | 0 | 0 | 0 | 0 | 0 | 0 | 0 | 0 | 0 | 0 | 0 | 90.05 | 465 | 110 | 15 | Forged | Water | No | Overageing | No | Plate | T7 | 13
7075 | 0 | 0 | 1.6 | 0 | 2.5 | 0.25 | 5.6 | 0 | 0 | 0 | 0 | 0 | 0 | 0 | 0 | 0 | 0 | 0 | 90.05 | 465 | 120 | 25 | Forged | Water | No | Overageing | No | Plate | T7 | 13
7075 | 0 | 0 | 1.6 | 0 | 2.5 | 0.25 | 5.6 | 0 | 0 | 0 | 0 | 0 | 0 | 0 | 0 | 0 | 0 | 0 | 90.05 | 465 | 177 | 8 | Forged | Water | No | Overageing | No | Plate | T7 | 13
7075 | 0 | 0 | 1.6 | 0 | 2.5 | 0.25 | 5.6 | 0 | 0 | 0 | 0 | 0 | 0 | 0 | 0 | 0 | 0 | 0 | 90.05 | 465 | 110 | 15 | Extruded | Water | No | Overageing | No | Sheet | T7 | 13
7075 | 0 | 0 | 1.6 | 0 | 2.5 | 0.25 | 5.6 | 0 | 0 | 0 | 0 | 0 | 0 | 0 | 0 | 0 | 0 | 0 | 90.05 | 465 | 120 | 25 | Extruded | Water | No | Overageing | No | Sheet | T7 | 13
7075 | 0 | 0 | 1.6 | 0 | 2.5 | 0.25 | 5.6 | 0 | 0 | 0 | 0 | 0 | 0 | 0 | 0 | 0 | 0 | 0 | 90.05 | 465 | 177 | 8 | Extruded | Water | No | Overageing | No | Sheet | T7 | 13
7075 | 0 | 0 | 1.6 | 0 | 2.5 | 0.25 | 5.6 | 0 | 0 | 0 | 0 | 0 | 0 | 0 | 0 | 0 | 0 | 0 | 90.05 | 465 | 110 | 15 | Forged | Water | No | Overageing | No | Sheet | T7 | 13
7075 | 0 | 0 | 1.6 | 0 | 2.5 | 0.25 | 5.6 | 0 | 0 | 0 | 0 | 0 | 0 | 0 | 0 | 0 | 0 | 0 | 90.05 | 465 | 120 | 25 | Forged | Water | No | Overageing | No | Sheet | T7 | 13
7075 | 0 | 0 | 1.6 | 0 | 2.5 | 0.25 | 5.6 | 0 | 0 | 0 | 0 | 0 | 0 | 0 | 0 | 0 | 0 | 0 | 90.05 | 465 | 177 | 8 | Forged | Water | No | Overageing | No | Sheet | T7 | 13
7075 | 0 | 0 | 1.6 | 0 | 2.5 | 0.25 | 5.6 | 0 | 0 | 0 | 0 | 0 | 0 | 0 | 0 | 0 | 0 | 0 | 90.05 | 25 | 25 | 0 | Extruded | Furnace | Work Hardening Level 1 | No | No | Forging | O | 17
7075 | 0 | 0 | 1.6 | 0 | 2.5 | 0.25 | 5.6 | 0 | 0 | 0 | 0 | 0 | 0 | 0 | 0 | 0 | 0 | 0 | 90.05 | 25 | 25 | 0 | Forged | Furnace | Work Hardening Level 1 | No | No | Forging | H111 | 17
7075 | 0 | 0 | 1.6 | 0 | 2.5 | 0.25 | 5.6 | 0 | 0 | 0 | 0 | 0 | 0 | 0 | 0 | 0 | 0 | 0 | 90.05 | 25 | 25 | 0 | Extruded | Furnace | Work Hardening Level 1 | No | No | Plate | O | 17
7075 | 0 | 0 | 1.6 | 0 | 2.5 | 0.25 | 5.6 | 0 | 0 | 0 | 0 | 0 | 0 | 0 | 0 | 0 | 0 | 0 | 90.05 | 25 | 25 | 0 | Forged | Furnace | Work Hardening Level 1 | No | No | Plate | H111 | 17
7075 | 0 | 0 | 1.6 | 0 | 2.5 | 0.25 | 5.6 | 0 | 0 | 0 | 0 | 0 | 0 | 0 | 0 | 0 | 0 | 0 | 90.05 | 25 | 25 | 0 | Extruded | Furnace | Work Hardening Level 1 | No | No | Sheet | O | 17
7075 | 0 | 0 | 1.6 | 0 | 2.5 | 0.25 | 5.6 | 0 | 0 | 0 | 0 | 0 | 0 | 0 | 0 | 0 | 0 | 0 | 90.05 | 25 | 25 | 0 | Forged | Furnace | Work Hardening Level 1 | No | No | Sheet | H111 | 17
7075 | 0.1 | 0.33 | 1.51 | 0 | 2.34 | 0.22 | 5.3 | 0 | 0.07 | 0 | 0 | 0 | 0 | 0 | 0 | 0 | 0 | 0 | 90.13 | 465 | 125 | 24 | Extruded | Water | No | Artificial | No | Bar | T6 | 11
7075 | 0.1 | 0.33 | 1.51 | 0 | 2.34 | 0.22 | 5.3 | 0 | 0.07 | 0 | 0 | 0 | 0 | 0 | 0 | 0 | 0 | 0 | 90.13 | 465 | 125 | 24 | Thixoformed | Water | No | Artificial | No | Rod | T6 | 2.9
7075 | 0.1 | 0.33 | 1.51 | 0 | 2.34 | 0.22 | 5.3 | 0 | 0.07 | 0 | 0 | 0 | 0 | 0 | 0 | 0 | 0 | 0 | 90.13 | 25 | 25 | 0 | Thixoformed | Air | No | No | No | Rod | F | 2.4
7075 | 0.2 | 0.57 | 1.76 | 0.15 | 3.64 | 0.5 | 6.04 | 0 | 0 | 0 | 0 | 0 | 0 | 0 | 0 | 0 | 0 | 0 | 87.14 | 490 | 25 | 0 | Extruded | Water | No | Natural | No | Rod | T4 | 15
7075 | 0.4 | 0.5 | 1.6 | 0.3 | 2.5 | 0.23 | 5.6 | 0 | 0.2 | 0.05 | 0 | 0 | 0 | 0 | 0 | 0 | 0 | 0 | 88.62 | 490 | 120 | 24 | Rolled | Water | Stretch | Artificial | No | Rod | T651 | 11
7075 | 0.4 | 0.5 | 1.6 | 0.3 | 2.5 | 0.23 | 5.6 | 0 | 0.2 | 0.05 | 0 | 0 | 0 | 0 | 0 | 0 | 0 | 0 | 88.62 | 490 | 120 | 24 | Rolled | Water | No | Artificial | No | Rod | T6 | 11
7075 | 0.2 | 0.35 | 1.67 | 0.3 | 2.22 | 0 | 5.95 | 0 | 0 | 0 | 0 | 0 | 0 | 0 | 0 | 0 | 0 | 0 | 89.31 | 500 | 120 | 12 | Thixoformed | Water | No | Artificial | No | Ingot | T6 | 17
7075 | 0.2 | 0.35 | 1.67 | 0.3 | 2.22 | 0 | 5.95 | 0 | 0 | 0 | 0 | 0 | 0 | 0 | 0 | 0 | 0 | 0 | 89.31 | 25 | 25 | 0 | Thixoformed | Air | No | No | No | Ingot | F | 9.3
7075 | 0.4 | 0.5 | 1.6 | 0.3 | 2.5 | 0.23 | 5.6 | 0 | 0.2 | 0.05 | 0 | 0 | 0 | 0 | 0 | 0 | 0 | 0 | 88.62 | 413 | 25 | 0 | Rolled | Furnace | No | No | No | Rod | O | 21
7075 | 0 | 0.25 | 1.55 | 0 | 2.2 | 0.206 | 6.5 | 0 | 0 | 0 | 0 | 0 | 0 | 0 | 0 | 0 | 0 | 0 | 89.294 | 413 | 25 | 0 | Rolled | Furnace | No | No | No | Rod | O | 15.33
7075 | 0.3 | 0.4 | 1.1 | 0.1 | 2.5 | 0.22 | 5.4 | 0 | 0.01 | 0 | 0 | 0 | 0 | 0 | 0 | 0 | 0 | 0 | 89.97 | 413 | 25 | 0 | Rolled | Furnace | Rolling | No | No | Tube | OF | 10
7075 | 0.3 | 0.4 | 1.1 | 0.1 | 2.5 | 0.22 | 5.4 | 0 | 0.01 | 0 | 0 | 0 | 0 | 0 | 0 | 0 | 0 | 0 | 89.97 | 413 | 25 | 0 | Rolled | Furnace | No | Natural | No | Tube | T4 | 27
7075 | 0.2 | 0.3 | 1.55 | 0.15 | 2.6 | 0.2 | 5.5 | 0 | 0 | 0 | 0 | 0 | 0 | 0 | 0 | 0 | 0 | 0 | 89.5 | 490 | 25 | 0 | Extruded | Water | Cryrolling | Natural | No | Rod | T3 | 5.7
7075 | 0.2 | 0.3 | 1.55 | 0.15 | 2.6 | 0.2 | 5.5 | 0 | 0 | 0 | 0 | 0 | 0 | 0 | 0 | 0 | 0 | 0 | 89.5 | 490 | 100 | 45 | Extruded | Water | Cryrolling | Artificial | No | Ingot | T8 | 8.2
7075 | 0.2 | 0.3 | 1.55 | 0.15 | 2.6 | 0.2 | 5.5 | 0 | 0 | 0 | 0 | 0 | 0 | 0 | 0 | 0 | 0 | 0 | 89.5 | 490 | 100 | 35 | Extruded | Water | Rolling | Artificial | No | Ingot | T8 | 6
7075 | 0.2 | 0.3 | 1.55 | 0.15 | 2.6 | 0.2 | 5.5 | 0 | 0 | 0 | 0 | 0 | 0 | 0 | 0 | 0 | 0 | 0 | 89.5 | 490 | 25 | 0 | Extruded | Water | Cryrolling | Natural | No | Ingot | T3 | 5
7075 | 0.2 | 0.3 | 1.55 | 0.15 | 2.6 | 0.2 | 5.5 | 0 | 0 | 0 | 0 | 0 | 0 | 0 | 0 | 0 | 0 | 0 | 89.5 | 490 | 25 | 0 | Extruded | Water | Rolling | Natural | No | Ingot | T3 | 4.2
7075 | 0.2 | 0.3 | 1.55 | 0.15 | 2.6 | 0.2 | 5.5 | 0 | 0 | 0 | 0 | 0 | 0 | 0 | 0 | 0 | 0 | 0 | 89.5 | 490 | 120 | 30 | Extruded | Water | No | Artificial | No | Ingot | T6 | 9
7075 | 0.2 | 0.3 | 1.55 | 0.15 | 2.6 | 0.2 | 5.5 | 0 | 0 | 0 | 0 | 0 | 0 | 0 | 0 | 0 | 0 | 0 | 89.5 | 490 | 25 | 0 | Extruded | Water | No | Natural | No | Ingot | T4 | 16.6
7075 | 0.4 | 0.42 | 1.4 | 0.13 | 2.4 | 0.26 | 5.6 | 0 | 0.01 | 0 | 0 | 0 | 0 | 0 | 0 | 0 | 0 | 0 | 89.38 | 465 | 120 | 24 | Thixoformed | Water | No | Artificial | No | Rod | T6 | 6
7075 | 0.4 | 0.42 | 1.4 | 0.13 | 2.4 | 0.26 | 5.6 | 0 | 0.01 | 0 | 0 | 0 | 0 | 0 | 0 | 0 | 0 | 0 | 89.38 | 465 | 120 | 24 | Extruded | Water | No | Artificial | No | Rod | T6 | 10
7075 | 0 | 0 | 1.5 | 0 | 2.65 | 0.21 | 5.7 | 0 | 0 | 0 | 0 | 0 | 0 | 0 | 0 | 0 | 0 | 0 | 89.94 | 470 | 120 | 24 | Extruded | Water | No | Artificial | No | Rod | T6 | 11.7
7075 | 0.01 | 0.02 | 1.42 | 0.01 | 2.19 | 0.19 | 5.37 | 0 | 0.01 | 0 | 0 | 0 | 0 | 0 | 0 | 0 | 0 | 0 | 90.78 | 470 | 100 | 24 | Extruded | Water | No | Artificial | No | Bar | T6 | 13
7075 | 0.01 | 0.02 | 1.42 | 0.01 | 2.19 | 0.19 | 5.37 | 0 | 0.01 | 0 | 0 | 0 | 0 | 0 | 0 | 0 | 0 | 0 | 90.78 | 470 | 120 | 24 | Extruded | Water | No | Artificial | No | Bar | T6 | 15
7075 | 0.01 | 0.02 | 1.42 | 0.01 | 2.19 | 0.19 | 5.37 | 0 | 0.01 | 0 | 0 | 0 | 0 | 0 | 0 | 0 | 0 | 0 | 90.78 | 470 | 170 | 24 | Extruded | Water | No | Artificial | No | Bar | T6 | 17
7075 | 0.01 | 0.02 | 1.42 | 0.01 | 2.19 | 0.19 | 5.37 | 0 | 0.01 | 0 | 0 | 0 | 0 | 0 | 0 | 0 | 0 | 0 | 90.78 | 470 | 175 | 24 | Extruded | Water | No | Artificial | No | Bar | T6 | 19
7075 | 0.3 | 0.5 | 1.6 | 0.3 | 2.5 | 0.23 | 5.6 | 0 | 0.2 | 0 | 0 | 0 | 0 | 0 | 0 | 0 | 0 | 0 | 88.77 | 480 | 25 | 720 | Rolled | Water | No | Natural | No | Rod | T4 | 20.5
7076 | 0.4 | 0.6 | 0.65 | 0.55 | 1.6 | 0 | 7.5 | 0 | 0.2 | 0 | 0 | 0 | 0 | 0 | 0 | 0 | 0 | 0 | 88.5 | 493 | 120 | 24 | Wrought | Water | No | Overageing | No | Wrought | T61 | 14
7175 | 0.15 | 0.2 | 1.6 | 0.1 | 2.5 | 0.23 | 5.6 | 0 | 0.1 | 0 | 0 | 0 | 0 | 0 | 0 | 0 | 0 | 0 | 89.52 | 515 | 147.5 | 24 | Forged | Water | No | Overageing | No | Forging | T7 | 14
7175 | 0.15 | 0.2 | 1.6 | 0.1 | 2.5 | 0.23 | 5.6 | 0 | 0.1 | 0 | 0 | 0 | 0 | 0 | 0 | 0 | 0 | 0 | 89.52 | 515 | 147.5 | 24 | Wrought | Water | No | Overageing | No | Wrought | T7 | 11
7178 | 0.4 | 0.5 | 2 | 0.3 | 2.75 | 0.23 | 6.8 | 0 | 0.2 | 0 | 0 | 0 | 0 | 0 | 0 | 0 | 0 | 0 | 86.82 | 468 | 121 | 24 | Wrought | Water | Stretch | Artificial | No | Wrought | T651 | 11
7178 | 0.4 | 0.5 | 2 | 0.3 | 2.75 | 0.23 | 6.8 | 0 | 0.2 | 0 | 0 | 0 | 0 | 0 | 0 | 0 | 0 | 0 | 86.82 | 468 | 121 | 24 | Wrought | Water | No | Artificial | No | Wrought | T6 | 11
7178 | 0.4 | 0.5 | 2 | 0.3 | 2.75 | 0.23 | 6.8 | 0 | 0.2 | 0 | 0 | 0 | 0 | 0 | 0 | 0 | 0 | 0 | 86.82 | 468 | 121 | 24 | Wrought | Water | No | Overageing | No | Wrought | T7 | 11
7178 | 0.4 | 0.5 | 2 | 0.3 | 2.75 | 0.23 | 6.8 | 0 | 0.2 | 0 | 0 | 0 | 0 | 0 | 0 | 0 | 0 | 0 | 86.82 | 468 | 121 | 24 | Wrought | Water | Stretch | Overageing | No | Wrought | T7351 | 11