## YTS
| Alloy | Si | Fe | Cu | Mn | Mg | Cr | Zn | V | Ti | Zr | Li | Ni | Ga | Bi | Pb | B | Be | Sc | Al (min.) | S/A Temp | Ageing Temp | Ageing Time | YTS
Alloy | 1 | 0.07432094 | -0.1339031 | -0.5492872 | -0.1682496 | 0.555148 | 0.6494458 | 0.5535858 | -0.2302762 | 0.07864681 | -0.3149627 | -0.06457009 | -0.08812788 | -0.06632549 | -0.137143 | -0.137143 | 0.1024376 | 0.09641965 | -0.04330473 | -0.1184104 | -0.0740876 | -0.009595059 | -0.04891772 | 0.0812526
Si | 0.07432094 | 1 | 0.2704201 | -0.06887461 | 0.3035192 | -0.06565004 | 0.1317799 | -0.1294186 | -0.1331046 | 0.1461515 | -0.08683495 | -0.008276709 | 0.1051286 | -0.06698175 | -0.04003688 | -0.04003688 | -0.02259993 | 0.1306688 | -0.03714244 | -0.2178826 | 0.1189793 | 0.04485107 | -0.03147671 | -0.05900481
Fe | -0.1339031 | 0.2704201 | 1 | 0.06020643 | 0.2278237 | -0.1001803 | -0.03756094 | -0.275175 | -0.2050946 | 0.2426333 | 0.1443456 | 0.03543451 | 0.5534149 | -0.1342117 | 0.1063122 | 0.1063122 | -0.01422084 | 0.01803464 | 0.3478821 | -0.1126755 | 0.09084079 | 0.08084856 | -0.04132651 | 0.01469134
Cu | -0.5492872 | -0.06887461 | 0.06020643 | 1 | 0.1600551 | -0.329137 | -0.2976539 | -0.09493376 | 0.4233965 | 0.1211058 | 0.6133413 | 0.05346063 | 0.05094497 | -0.1141289 | 0.2634965 | 0.2634965 | -0.1440805 | -0.1477156 | 0.01642027 | -0.5770419 | 0.6076031 | 0.3570491 | 0.1389236 | 0.4486682
Mn | -0.1682496 | 0.3035192 | 0.2278237 | 0.1600551 | 1 | 0.01206758 | 0.03742811 | -0.2174393 | -0.1331728 | 0.303868 | -0.004186426 | 0.04630462 | -0.166986 | -0.1185409 | -0.1889999 | -0.1889999 | -0.147944 | -0.1300077 | -0.1155662 | -0.2346432 | 0.1315656 | -0.04293661 | 0.03687953 | 7.212234e-05
Mg | 0.555148 | -0.06565004 | -0.1001803 | -0.329137 | 0.01206758 | 1 | 0.5153194 | 0.3247205 | -0.3070252 | 0.2638141 | -0.258962 | 0.01198979 | 0.03309432 | -0.1007611 | -0.1854774 | -0.1854774 | -0.1010126 | 0.1954649 | 0.02925297 | -0.3395596 | -0.2257391 | -0.1482182 | 0.002560197 | 0.1934436
Cr | 0.6494458 | 0.1317799 | -0.03756094 | -0.2976539 | 0.03742811 | 0.5153194 | 1 | 0.3778487 | -0.3043073 | 0.4302236 | -0.2627598 | -0.07068163 | -0.1315344 | -0.1082637 | -0.1690812 | -0.1690812 | -0.1080049 | 0.1605294 | -0.1063794 | -0.2571563 | 0.02232061 | -0.03973432 | -0.04551382 | 0.1358213
Zn | 0.5535858 | -0.1294186 | -0.275175 | -0.09493376 | -0.2174393 | 0.3247205 | 0.3778487 | 1 | -0.1204142 | -0.08491197 | -0.09516947 | -0.03174812 | -0.06721091 | -0.04816671 | -0.06423432 | -0.06423432 | -0.05724054 | -0.05089832 | -0.01754263 | -0.5198595 | 0.1042865 | 0.08287167 | 0.0321615 | 0.3903925
V | -0.2302762 | -0.1331046 | -0.2050946 | 0.4233965 | -0.1331728 | -0.3070252 | -0.3043073 | -0.1204142 | 1 | -0.08702267 | 0.712923 | -0.02405725 | -0.0554383 | 0.06262191 | -0.06047467 | -0.06047467 | -0.03619287 | -0.05206805 | -0.03632994 | -0.03806263 | 0.1195311 | 0.0739214 | -0.005970035 | -0.08004304
Ti | 0.07864681 | 0.1461515 | 0.2426333 | 0.1211058 | 0.303868 | 0.2638141 | 0.4302236 | -0.08491197 | -0.08702267 | 1 | 0.1186777 | -0.06929226 | -0.1388682 | -0.0990019 | -0.1554733 | -0.1554733 | -0.1373788 | 0.276129 | -0.1042884 | -0.2738625 | 0.1182159 | 0.04872397 | -0.0004866374 | 0.1274922
Zr | -0.3149627 | -0.08683495 | 0.1443456 | 0.6133413 | -0.004186426 | -0.258962 | -0.2627598 | -0.09516947 | 0.712923 | 0.1186777 | 1 | -0.02283525 | 0.2163023 | -0.05920656 | -0.09330649 | -0.09330649 | -0.07621874 | -0.08033589 | 0.3985475 | -0.3076584 | 0.3301302 | 0.2407688 | 0.019847 | 0.2148401
Li | -0.06457009 | -0.008276709 | 0.03543451 | 0.05346063 | 0.04630462 | 0.01198979 | -0.07068163 | -0.03174812 | -0.02405725 | -0.06929226 | -0.02283525 | 1 | -0.01294528 | -0.008874457 | -0.01398569 | -0.01398569 | -0.01142441 | -0.01204153 | -0.008401851 | -0.1045797 | 0.05019303 | 0.02179242 | 0.07504967 | -0.003710053
Ni | -0.08812788 | 0.1051286 | 0.5534149 | 0.05094497 | -0.166986 | 0.03309432 | -0.1315344 | -0.06721091 | -0.0554383 | -0.1388682 | 0.2163023 | -0.01294528 | 1 | -0.02057925 | -0.03243184 | -0.03243184 | -0.02649241 | -0.02792346 | 0.6066157 | -0.1487788 | 0.1175474 | 0.211902 | 0.001011667 | 0.1954287
Ga | -0.06632549 | -0.06698175 | -0.1342117 | -0.1141289 | -0.1185409 | -0.1007611 | -0.1082637 | -0.04816671 | 0.06262191 | -0.0990019 | -0.05920656 | -0.008874457 | -0.02057925 | 1 | -0.02223319 | -0.02223319 | 0.2028505 | -0.01914254 | -0.01335651 | 0.2088516 | -0.1729903 | -0.08991839 | -0.02544417 | -0.1402586
Bi | -0.137143 | -0.04003688 | 0.1063122 | 0.2634965 | -0.1889999 | -0.1854774 | -0.1690812 | -0.06423432 | -0.06047467 | -0.1554733 | -0.09330649 | -0.01398569 | -0.03243184 | -0.02223319 | 1 | 1 | -0.02862159 | -0.03016765 | -0.02104917 | -0.08755356 | 0.1467818 | 0.01914373 | -0.01221052 | 0.009104978
Pb | -0.137143 | -0.04003688 | 0.1063122 | 0.2634965 | -0.1889999 | -0.1854774 | -0.1690812 | -0.06423432 | -0.06047467 | -0.1554733 | -0.09330649 | -0.01398569 | -0.03243184 | -0.02223319 | 1 | 1 | -0.02862159 | -0.03016765 | -0.02104917 | -0.08755356 | 0.1467818 | 0.01914373 | -0.01221052 | 0.009104978
B | 0.1024376 | -0.02259993 | -0.01422084 | -0.1440805 | -0.147944 | -0.1010126 | -0.1080049 | -0.05724054 | -0.03619287 | -0.1373788 | -0.07621874 | -0.01142441 | -0.02649241 | 0.2028505 | -0.02862159 | -0.02862159 | 1 | -0.02464288 | -0.01719431 | 0.2175072 | -0.05141159 | 0.04954332 | -0.02494043 | -0.1434087
Be | 0.09641965 | 0.1306688 | 0.01803464 | -0.1477156 | -0.1300077 | 0.1954649 | 0.1605294 | -0.05089832 | -0.05206805 | 0.276129 | -0.08033589 | -0.01204153 | -0.02792346 | -0.01914254 | -0.03016765 | -0.03016765 | -0.02464288 | 1 | -0.01812311 | 0.02664931 | -0.2042197 | -0.122008 | -0.03452456 | -0.08526833
Sc | -0.04330473 | -0.03714244 | 0.3478821 | 0.01642027 | -0.1155662 | 0.02925297 | -0.1063794 | -0.01754263 | -0.03632994 | -0.1042884 | 0.3985475 | -0.008401851 | 0.6066157 | -0.01335651 | -0.02104917 | -0.02104917 | -0.01719431 | -0.01812311 | 1 | -0.07758218 | 0.07080798 | 0.1146001 | 0.001162301 | 0.1942701
Al (min.) | -0.1184104 | -0.2178826 | -0.1126755 | -0.5770419 | -0.2346432 | -0.3395596 | -0.2571563 | -0.5198595 | -0.03806263 | -0.2738625 | -0.3076584 | -0.1045797 | -0.1487788 | 0.2088516 | -0.08755356 | -0.08755356 | 0.2175072 | 0.02664931 | -0.07758218 | 1 | -0.499428 | -0.2842034 | -0.1162744 | -0.6353033
S/A Temp | -0.0740876 | 0.1189793 | 0.09084079 | 0.6076031 | 0.1315656 | -0.2257391 | 0.02232061 | 0.1042865 | 0.1195311 | 0.1182159 | 0.3301302 | 0.05019303 | 0.1175474 | -0.1729903 | 0.1467818 | 0.1467818 | -0.05141159 | -0.2042197 | 0.07080798 | -0.499428 | 1 | 0.4946865 | 0.1478726 | 0.4690001
Ageing Temp | -0.009595059 | 0.04485107 | 0.08084856 | 0.3570491 | -0.04293661 | -0.1482182 | -0.03973432 | 0.08287167 | 0.0739214 | 0.04872397 | 0.2407688 | 0.02179242 | 0.211902 | -0.08991839 | 0.01914373 | 0.01914373 | 0.04954332 | -0.122008 | 0.1146001 | -0.2842034 | 0.4946865 | 1 | 0.08573612 | 0.5999903
Ageing Time | -0.04891772 | -0.03147671 | -0.04132651 | 0.1389236 | 0.03687953 | 0.002560197 | -0.04551382 | 0.0321615 | -0.005970035 | -0.0004866374 | 0.019847 | 0.07504967 | 0.001011667 | -0.02544417 | -0.01221052 | -0.01221052 | -0.02494043 | -0.03452456 | 0.001162301 | -0.1162744 | 0.1478726 | 0.08573612 | 1 | 0.1689519
YTS | 0.0812526 | -0.05900481 | 0.01469134 | 0.4486682 | 7.212234e-05 | 0.1934436 | 0.1358213 | 0.3903925 | -0.08004304 | 0.1274922 | 0.2148401 | -0.003710053 | 0.1954287 | -0.1402586 | 0.009104978 | 0.009104978 | -0.1434087 | -0.08526833 | 0.1942701 | -0.6353033 | 0.4690001 | 0.5999903 | 0.1689519 | 1

## UTS
| Alloy | Si | Fe | Cu | Mn | Mg | Cr | Zn | V | Ti | Zr | Li | Ni | Ga | Bi | Pb | B | Be | Sc | Al (min.) | S/A Temp | Ageing Temp | Ageing Time | UTS
Alloy | 1 | 0.09093951 | -0.07406008 | -0.4875537 | -0.1318548 | 0.5769186 | 0.6482833 | 0.5317653 | -0.217414 | 0.08495887 | -0.2882358 | -0.05977393 | -0.04248426 | -0.1378795 | -0.1258333 | -0.1258333 | 0.03707652 | 0.0989753 | 0.0232743 | -0.1628474 | -0.0164944 | 0.03388289 | -0.03839743 | 0.1143913
Si | 0.09093951 | 1 | 0.3550449 | -0.04417398 | 0.314213 | -0.04398922 | 0.1465077 | -0.1154892 | -0.1350764 | 0.1605198 | -0.07035552 | -0.006619751 | 0.2144869 | -0.1120745 | -0.03571406 | -0.03571406 | -0.05002248 | 0.1330701 | -0.02941951 | -0.2473938 | 0.1446184 | 0.06797051 | -0.02551026 | -0.04453098
Fe | -0.07406008 | 0.3550449 | 1 | 0.0870264 | 0.3978857 | -0.1126912 | 0.06960354 | -0.2530022 | -0.2089117 | 0.3992479 | 0.02658876 | 0.05123262 | 0.2557824 | -0.2322884 | 0.148207 | 0.148207 | -0.05906249 | 0.04397645 | 0.02492142 | -0.1452973 | 0.107932 | 0.05082818 | -0.03443019 | -0.05241453
Cu | -0.4875537 | -0.04417398 | 0.0870264 | 1 | 0.2169021 | -0.2851029 | -0.2476295 | -0.06568864 | 0.4069405 | 0.1771215 | 0.6596564 | 0.05598053 | 0.02775972 | -0.1805416 | 0.2651912 | 0.2651912 | -0.1801282 | -0.1332651 | -0.002208871 | -0.6100847 | 0.6266793 | 0.374223 | 0.1449794 | 0.5870387
Mn | -0.1318548 | 0.314213 | 0.3978857 | 0.2169021 | 1 | 0.05171558 | 0.057728 | -0.1881485 | -0.1356883 | 0.3313049 | 0.06561431 | 0.04831178 | -0.08278986 | -0.1951371 | -0.1777196 | -0.1777196 | -0.1931354 | -0.1210068 | -0.04856285 | -0.3256036 | 0.2062804 | 0.01805633 | 0.04850382 | 0.1502722
Mg | 0.5769186 | -0.04398922 | -0.1126912 | -0.2851029 | 0.05171558 | 1 | 0.5400604 | 0.3229165 | -0.2941149 | 0.2807542 | -0.2618885 | 0.01479261 | 0.0139031 | -0.1718057 | -0.172026 | -0.172026 | -0.1459312 | 0.1964504 | 0.01825376 | -0.3608976 | -0.1681969 | -0.1267701 | 0.009216738 | 0.2761399
Cr | 0.6482833 | 0.1465077 | 0.06960354 | -0.2476295 | 0.057728 | 0.5400604 | 1 | 0.3672902 | -0.305773 | 0.4265717 | -0.2199642 | -0.06732167 | -0.04176336 | -0.178535 | -0.1606846 | -0.1606846 | -0.1507329 | 0.1617676 | -0.04521054 | -0.3026536 | 0.07850325 | 0.005399711 | -0.03609114 | 0.202134
Zn | 0.5317653 | -0.1154892 | -0.2530022 | -0.06568864 | -0.1881485 | 0.3229165 | 0.3672902 | 1 | -0.1175207 | -0.07637534 | -0.07079831 | -0.02954566 | -0.03042777 | -0.07795109 | -0.05841268 | -0.05841268 | -0.07420074 | -0.04582712 | 0.06871027 | -0.5160227 | 0.1347045 | 0.1102992 | 0.0393574 | 0.3978692
V | -0.217414 | -0.1350764 | -0.2089117 | 0.4069405 | -0.1356883 | -0.2941149 | -0.305773 | -0.1175207 | 1 | -0.08783221 | 0.7603788 | -0.02401214 | -0.03260905 | 0.08204962 | -0.0603113 | -0.0603113 | -0.0309069 | -0.05194032 | -0.01617987 | -0.04144445 | 0.1115518 | 0.07955423 | -0.004927405 | -0.03027838
Ti | 0.08495887 | 0.1605198 | 0.3992479 | 0.1771215 | 0.3313049 | 0.2807542 | 0.4265717 | -0.07637534 | -0.08783221 | 1 | 0.1894557 | -0.06496107 | -0.05537209 | -0.1585579 | -0.1448492 | -0.1448492 | -0.1700189 | 0.2772361 | -0.04362526 | -0.3425837 | 0.1869915 | 0.1039966 | 0.01164698 | 0.2556411
Zr | -0.2882358 | -0.07035552 | 0.02658876 | 0.6596564 | 0.06561431 | -0.2618885 | -0.2199642 | -0.07079831 | 0.7603788 | 0.1894557 | 1 | -0.01913288 | 0.01368049 | -0.09512261 | -0.08602251 | -0.08602251 | -0.09630377 | -0.0740829 | 0.2107121 | -0.3318863 | 0.3468828 | 0.2391915 | 0.02795531 | 0.2445654
Li | -0.05977393 | -0.006619751 | 0.05123262 | 0.05598053 | 0.04831178 | 0.01479261 | -0.06732167 | -0.02954566 | -0.02401214 | -0.06496107 | -0.01913288 | 1 | -0.007328193 | -0.01459793 | -0.01320139 | -0.01320139 | -0.0147792 | -0.01136909 | -0.003541572 | -0.1062388 | 0.05376112 | 0.04015313 | 0.07422387 | 0.03480956
Ni | -0.04248426 | 0.2144869 | 0.2557824 | 0.02775972 | -0.08278986 | 0.0139031 | -0.04176336 | -0.03042777 | -0.03260905 | -0.05537209 | 0.01368049 | -0.007328193 | 1 | -0.02028509 | -0.01834448 | -0.01834448 | -0.02053698 | -0.01579833 | 0.210974 | -0.117124 | 0.08352008 | 0.1745048 | 0.003995695 | 0.05737506
Ga | -0.1378795 | -0.1120745 | -0.2322884 | -0.1805416 | -0.1951371 | -0.1718057 | -0.178535 | -0.07795109 | 0.08204962 | -0.1585579 | -0.09512261 | -0.01459793 | -0.02028509 | 1 | -0.03654262 | -0.03654262 | 0.3459597 | -0.03147064 | -0.009803387 | 0.3223354 | -0.2579896 | -0.1418864 | -0.04098225 | -0.2725178
Bi | -0.1258333 | -0.03571406 | 0.148207 | 0.2651912 | -0.1777196 | -0.172026 | -0.1606846 | -0.05841268 | -0.0603113 | -0.1448492 | -0.08602251 | -0.01320139 | -0.01834448 | -0.03654262 | 1 | 1 | -0.03699639 | -0.02845994 | -0.008865526 | -0.102712 | 0.1544013 | 0.03112108 | -0.009232606 | 0.04607865
Pb | -0.1258333 | -0.03571406 | 0.148207 | 0.2651912 | -0.1777196 | -0.172026 | -0.1606846 | -0.05841268 | -0.0603113 | -0.1448492 | -0.08602251 | -0.01320139 | -0.01834448 | -0.03654262 | 1 | 1 | -0.03699639 | -0.02845994 | -0.008865526 | -0.102712 | 0.1544013 | 0.03112108 | -0.009232606 | 0.04607865
B | 0.03707652 | -0.05002248 | -0.05906249 | -0.1801282 | -0.1931354 | -0.1459312 | -0.1507329 | -0.07420074 | -0.0309069 | -0.1700189 | -0.09630377 | -0.0147792 | -0.02053698 | 0.3459597 | -0.03699639 | -0.03699639 | 1 | -0.03186142 | -0.009925119 | 0.2786253 | -0.09967987 | 0.01969499 | -0.03393785 | -0.2351337
Be | 0.0989753 | 0.1330701 | 0.04397645 | -0.1332651 | -0.1210068 | 0.1964504 | 0.1617676 | -0.04582712 | -0.05194032 | 0.2772361 | -0.0740829 | -0.01136909 | -0.01579833 | -0.03147064 | -0.02845994 | -0.02845994 | -0.03186142 | 1 | -0.007635024 | 0.007039098 | -0.1786739 | -0.1105032 | -0.03191759 | -0.06507474
Sc | 0.0232743 | -0.02941951 | 0.02492142 | -0.002208871 | -0.04856285 | 0.01825376 | -0.04521054 | 0.06871027 | -0.01617987 | -0.04362526 | 0.2107121 | -0.003541572 | 0.210974 | -0.009803387 | -0.008865526 | -0.008865526 | -0.009925119 | -0.007635024 | 1 | -0.04133599 | 0.03402496 | 0.06264417 | 0.005221839 | 0.06017708
Al (min.) | -0.1628474 | -0.2473938 | -0.1452973 | -0.6100847 | -0.3256036 | -0.3608976 | -0.3026536 | -0.5160227 | -0.04144445 | -0.3425837 | -0.3318863 | -0.1062388 | -0.117124 | 0.3223354 | -0.102712 | -0.102712 | 0.2786253 | 0.007039098 | -0.04133599 | 1 | -0.5468933 | -0.3139029 | -0.1275552 | -0.7545992
S/A Temp | -0.0164944 | 0.1446184 | 0.107932 | 0.6266793 | 0.2062804 | -0.1681969 | 0.07850325 | 0.1347045 | 0.1115518 | 0.1869915 | 0.3468828 | 0.05376112 | 0.08352008 | -0.2579896 | 0.1544013 | 0.1544013 | -0.09967987 | -0.1786739 | 0.03402496 | -0.5468933 | 1 | 0.5124583 | 0.1550588 | 0.591598
Ageing Temp | 0.03388289 | 0.06797051 | 0.05082818 | 0.374223 | 0.01805633 | -0.1267701 | 0.005399711 | 0.1102992 | 0.07955423 | 0.1039966 | 0.2391915 | 0.04015313 | 0.1745048 | -0.1418864 | 0.03112108 | 0.03112108 | 0.01969499 | -0.1105032 | 0.06264417 | -0.3139029 | 0.5124583 | 1 | 0.09343779 | 0.5361064
Ageing Time | -0.03839743 | -0.02551026 | -0.03443019 | 0.1449794 | 0.04850382 | 0.009216738 | -0.03609114 | 0.0393574 | -0.004927405 | 0.01164698 | 0.02795531 | 0.07422387 | 0.003995695 | -0.04098225 | -0.009232606 | -0.009232606 | -0.03393785 | -0.03191759 | 0.005221839 | -0.1275552 | 0.1550588 | 0.09343779 | 1 | 0.212725
UTS | 0.1143913 | -0.04453098 | -0.05241453 | 0.5870387 | 0.1502722 | 0.2761399 | 0.202134 | 0.3978692 | -0.03027838 | 0.2556411 | 0.2445654 | 0.03480956 | 0.05737506 | -0.2725178 | 0.04607865 | 0.04607865 | -0.2351337 | -0.06507474 | 0.06017708 | -0.7545992 | 0.591598 | 0.5361064 | 0.212725 | 1

## EL
| Alloy | Si | Fe | Cu | Mn | Mg | Cr | Zn | V | Ti | Zr | Li | Ni | Ga | Bi | Pb | B | Be | Sc | Al (min.) | S/A Temp | Ageing Temp | Ageing Time | EL
Alloy | 1 | 0.05549541 | -0.1492268 | -0.6236889 | -0.2402528 | 0.5519974 | 0.6394416 | 0.5537956 | -0.2407599 | 0.02384414 | -0.3607181 | -0.07255663 | -0.05936793 | -0.0461773 | -0.1444413 | -0.1444413 | -0.01814123 | 0.09077298 | 0.0200427 | -0.05519088 | -0.1748774 | -0.06662186 | -0.07560067 | 0.09131321
Si | 0.05549541 | 1 | 0.3448945 | -0.0752276 | 0.3052595 | -0.08294267 | 0.1166059 | -0.133958 | -0.1339772 | 0.1383306 | -0.08779873 | -0.008903075 | 0.2134311 | -0.0746068 | -0.03629207 | -0.03629207 | -0.03226252 | 0.1295231 | -0.03115352 | -0.2229866 | 0.1176884 | 0.04551115 | -0.0324684 | -0.09603844
Fe | -0.1492268 | 0.3448945 | 1 | 0.03798553 | 0.3663802 | -0.1800091 | 0.02857931 | -0.2896739 | -0.2087277 | 0.3824459 | -0.004559678 | 0.04937104 | 0.2629988 | -0.1676256 | 0.153467 | 0.153467 | -0.05991182 | 0.0371606 | 0.02326064 | -0.05717107 | 0.05637865 | 0.02081998 | -0.03964538 | -0.1760311
Cu | -0.6236889 | -0.0752276 | 0.03798553 | 1 | 0.1603034 | -0.4011732 | -0.3521684 | -0.1051428 | 0.4322043 | 0.107324 | 0.6584411 | 0.05305824 | 0.0228189 | -0.1311263 | 0.2470298 | 0.2470298 | -0.1163309 | -0.1540665 | -0.006413629 | -0.5572163 | 0.6143334 | 0.3703411 | 0.1483342 | -0.2009987
Mn | -0.2402528 | 0.3052595 | 0.3663802 | 0.1603034 | 1 | -0.03348283 | -0.02631064 | -0.2468303 | -0.1458573 | 0.2776051 | 0.02339207 | 0.04521162 | -0.09500193 | -0.1422566 | -0.1936973 | -0.1936973 | -0.1262803 | -0.1432711 | -0.05617725 | -0.2232562 | 0.1432897 | -0.02308044 | 0.04688002 | -0.1893215
Mg | 0.5519974 | -0.08294267 | -0.1800091 | -0.4011732 | -0.03348283 | 1 | 0.5009537 | 0.3040526 | -0.3224616 | 0.2171424 | -0.3336021 | 0.007060655 | 0.00346302 | -0.1117874 | -0.1899989 | -0.1899989 | -0.101342 | 0.1887692 | 0.01350155 | -0.2668784 | -0.3171108 | -0.2072002 | -0.009127794 | 0.001097247
Cr | 0.6394416 | 0.1166059 | 0.02857931 | -0.3521684 | -0.02631064 | 0.5009537 | 1 | 0.3593284 | -0.3323117 | 0.3782272 | -0.2848258 | -0.07850999 | -0.0534851 | -0.1345933 | -0.1764835 | -0.1764835 | -0.1035803 | 0.1541774 | -0.05271449 | -0.2120282 | -0.02809898 | -0.06763337 | -0.05469998 | -0.006218196
Zn | 0.5537956 | -0.133958 | -0.2896739 | -0.1051428 | -0.2468303 | 0.3040526 | 0.3593284 | 1 | -0.1257091 | -0.1167637 | -0.09758676 | -0.03369534 | -0.03535077 | -0.05654422 | -0.06434743 | -0.06434743 | -0.04863054 | -0.05494391 | 0.0653973 | -0.5344332 | 0.1029296 | 0.08605606 | 0.03522939 | -0.0170626
V | -0.2407599 | -0.1339772 | -0.2087277 | 0.4322043 | -0.1458573 | -0.3224616 | -0.3323117 | -0.1257091 | 1 | -0.1017913 | 0.773783 | -0.02510623 | -0.03427788 | 0.09610358 | -0.05944358 | -0.05944358 | -0.01398675 | -0.05436668 | -0.01691194 | -0.03936555 | 0.123248 | 0.08430644 | -0.007703629 | -0.1205431
Ti | 0.02384414 | 0.1383306 | 0.3824459 | 0.107324 | 0.2776051 | 0.2171424 | 0.3782272 | -0.1167637 | -0.1017913 | 1 | 0.1480897 | -0.07517676 | -0.06561383 | -0.1221821 | -0.1575168 | -0.1575168 | -0.1090359 | 0.2767989 | -0.05047644 | -0.2463765 | 0.1146935 | 0.06532275 | 0.004306313 | -0.1094045
Zr | -0.3607181 | -0.08779873 | -0.004559678 | 0.6584411 | 0.02339207 | -0.3336021 | -0.2848258 | -0.09758676 | 0.773783 | 0.1480897 | 1 | -0.02320583 | 0.009760905 | -0.06815865 | -0.09124487 | -0.09124487 | -0.06060066 | -0.08345192 | 0.2112511 | -0.2914893 | 0.3339908 | 0.2291869 | 0.0242266 | -0.1808273
Li | -0.07255663 | -0.008903075 | 0.04937104 | 0.05305824 | 0.04521162 | 0.007060655 | -0.07850999 | -0.03369534 | -0.02510623 | -0.07517676 | -0.02320583 | 1 | -0.008091507 | -0.01048173 | -0.01403203 | -0.01403203 | -0.009319432 | -0.0128336 | -0.00399217 | -0.1083026 | 0.05160395 | 0.0378022 | 0.07594761 | -0.05689107
Ni | -0.05936793 | 0.2134311 | 0.2629988 | 0.0228189 | -0.09500193 | 0.00346302 | -0.0534851 | -0.03535077 | -0.03427788 | -0.06561383 | 0.009760905 | -0.008091507 | 1 | -0.01426457 | -0.01909616 | -0.01909616 | -0.01268279 | -0.01746521 | 0.2106856 | -0.1185631 | 0.07964086 | 0.1770548 | -0.0009812087 | -0.05003148
Ga | -0.0461773 | -0.0746068 | -0.1676256 | -0.1311263 | -0.1422566 | -0.1117874 | -0.1345933 | -0.05654422 | 0.09610358 | -0.1221821 | -0.06815865 | -0.01048173 | -0.01426457 | 1 | -0.02473715 | -0.02473715 | 0.3326028 | -0.02262442 | -0.007037821 | 0.2493984 | -0.1836984 | -0.1018688 | -0.02885739 | -0.06907031
Bi | -0.1444413 | -0.03629207 | 0.153467 | 0.2470298 | -0.1936973 | -0.1899989 | -0.1764835 | -0.06434743 | -0.05944358 | -0.1575168 | -0.09124487 | -0.01403203 | -0.01909616 | -0.02473715 | 1 | 1 | -0.02199409 | -0.03028761 | -0.009421621 | -0.08014086 | 0.1438798 | 0.02737541 | -0.01591021 | 0.01699634
Pb | -0.1444413 | -0.03629207 | 0.153467 | 0.2470298 | -0.1936973 | -0.1899989 | -0.1764835 | -0.06434743 | -0.05944358 | -0.1575168 | -0.09124487 | -0.01403203 | -0.01909616 | -0.02473715 | 1 | 1 | -0.02199409 | -0.03028761 | -0.009421621 | -0.08014086 | 0.1438798 | 0.02737541 | -0.01591021 | 0.01699634
B | -0.01814123 | -0.03226252 | -0.05991182 | -0.1163309 | -0.1262803 | -0.101342 | -0.1035803 | -0.04863054 | -0.01398675 | -0.1090359 | -0.06060066 | -0.009319432 | -0.01268279 | 0.3326028 | -0.02199409 | -0.02199409 | 1 | -0.02011564 | -0.006257409 | 0.2031417 | -0.03798121 | 0.01303718 | -0.02147905 | -0.05639112
Be | 0.09077298 | 0.1295231 | 0.0371606 | -0.1540665 | -0.1432711 | 0.1887692 | 0.1541774 | -0.05494391 | -0.05436668 | 0.2767989 | -0.08345192 | -0.0128336 | -0.01746521 | -0.02262442 | -0.03028761 | -0.03028761 | -0.02011564 | 1 | -0.008616948 | 0.03704905 | -0.2147389 | -0.1247259 | -0.03533233 | -0.03699619
Sc | 0.0200427 | -0.03115352 | 0.02326064 | -0.006413629 | -0.05617725 | 0.01350155 | -0.05271449 | 0.0653973 | -0.01691194 | -0.05047644 | 0.2112511 | -0.00399217 | 0.2106856 | -0.007037821 | -0.009421621 | -0.009421621 | -0.006257409 | -0.008616948 | 1 | -0.03834018 | 0.03235051 | 0.06268375 | 0.004730675 | -0.02212054
Al (min.) | -0.05519088 | -0.2229866 | -0.05717107 | -0.5572163 | -0.2232562 | -0.2668784 | -0.2120282 | -0.5344332 | -0.03936555 | -0.2463765 | -0.2914893 | -0.1083026 | -0.1185631 | 0.2493984 | -0.08014086 | -0.08014086 | 0.2031417 | 0.03704905 | -0.03834018 | 1 | -0.4791039 | -0.2744032 | -0.127605 | 0.2487803
S/A Temp | -0.1748774 | 0.1176884 | 0.05637865 | 0.6143334 | 0.1432897 | -0.3171108 | -0.02809898 | 0.1029296 | 0.123248 | 0.1146935 | 0.3339908 | 0.05160395 | 0.07964086 | -0.1836984 | 0.1438798 | 0.1438798 | -0.03798121 | -0.2147389 | 0.03235051 | -0.4791039 | 1 | 0.4865732 | 0.1449851 | 0.1430091
Ageing Temp | -0.06662186 | 0.04551115 | 0.02081998 | 0.3703411 | -0.02308044 | -0.2072002 | -0.06763337 | 0.08605606 | 0.08430644 | 0.06532275 | 0.2291869 | 0.0378022 | 0.1770548 | -0.1018688 | 0.02737541 | 0.02737541 | 0.01303718 | -0.1247259 | 0.06268375 | -0.2744032 | 0.4865732 | 1 | 0.09504694 | -0.2646901
Ageing Time | -0.07560067 | -0.0324684 | -0.03964538 | 0.1483342 | 0.04688002 | -0.009127794 | -0.05469998 | 0.03522939 | -0.007703629 | 0.004306313 | 0.0242266 | 0.07594761 | -0.0009812087 | -0.02885739 | -0.01591021 | -0.01591021 | -0.02147905 | -0.03533233 | 0.004730675 | -0.127605 | 0.1449851 | 0.09504694 | 1 | -0.001119949
EL | 0.09131321 | -0.09603844 | -0.1760311 | -0.2009987 | -0.1893215 | 0.001097247 | -0.006218196 | -0.0170626 | -0.1205431 | -0.1094045 | -0.1808273 | -0.05689107 | -0.05003148 | -0.06907031 | 0.01699634 | 0.01699634 | -0.05639112 | -0.03699619 | -0.02212054 | 0.2487803 | 0.1430091 | -0.2646901 | -0.001119949 | 1